## raw
Compressive strength of cement fce (MPa) | Tensile strength of cement fct (MPa) | Curing age (day) | Dmax of crushed stone (mm) | Stone powder content in sand (%) | Fineness modulus of sand | W/B | Water to cement ratio, mw/mc | Water (kg/m3) | Sand ratio (%) | Slump (mm) | Compressive strength, fcu,t (MPa) | Splitting tensile strength, fst,t (MPa)
46.8 | 8 | 3 | 31.5 | 5 | 3.34 | 0.56 | 0.56 | 180 | 44 | 50 | 32.5 | 1.18
46.8 | 8 | 3 | 31.5 | 9 | 3.27 | 0.56 | 0.56 | 180 | 44 | 70 | 28.7 | 1.13
46.8 | 8 | 3 | 31.5 | 13 | 2.77 | 0.56 | 0.56 | 180 | 44 | 50 | 28.5 | 1.56
46.8 | 8 | 7 | 31.5 | 5 | 3.34 | 0.56 | 0.56 | 180 | 44 | 50 | 33.5 | 1.39
46.8 | 8 | 7 | 31.5 | 9 | 3.27 | 0.56 | 0.56 | 180 | 44 | 70 | 34.9 | 1.38
46.8 | 8 | 7 | 31.5 | 13 | 2.77 | 0.56 | 0.56 | 180 | 44 | 50 | 34.7 | 1.42
46.8 | 8 | 14 | 31.5 | 5 | 3.34 | 0.56 | 0.56 | 180 | 44 | 50 | 39.7 | 2.62
46.8 | 8 | 14 | 31.5 | 9 | 3.27 | 0.56 | 0.56 | 180 | 44 | 70 | 38.9 | 3.05
46.8 | 8 | 14 | 31.5 | 13 | 2.77 | 0.56 | 0.56 | 180 | 44 | 50 | 37 | 2.31
46.8 | 8 | 28 | 31.5 | 5 | 3.34 | 0.56 | 0.56 | 180 | 44 | 50 | 41.2 | 3.02
46.8 | 8 | 28 | 31.5 | 9 | 3.27 | 0.56 | 0.56 | 180 | 44 | 70 | 41.3 | 3.75
46.8 | 8 | 28 | 31.5 | 13 | 2.77 | 0.56 | 0.56 | 180 | 44 | 50 | 40.5 | 3.01
46.8 | 8 | 42 | 31.5 | 5 | 3.34 | 0.56 | 0.56 | 180 | 44 | 50 | 42 | 3.31
46.8 | 8 | 42 | 31.5 | 9 | 3.27 | 0.56 | 0.56 | 180 | 44 | 70 | 41.8 | 3.82
46.8 | 8 | 42 | 31.5 | 13 | 2.77 | 0.56 | 0.56 | 180 | 44 | 50 | 42.3 | 3.43
46.8 | 8 | 56 | 31.5 | 5 | 3.34 | 0.56 | 0.56 | 180 | 44 | 50 | 43.8 | 3.73
46.8 | 8 | 56 | 31.5 | 9 | 3.27 | 0.56 | 0.56 | 180 | 44 | 70 | 42.4 | 3.99
46.8 | 8 | 56 | 31.5 | 13 | 2.77 | 0.56 | 0.56 | 180 | 44 | 50 | 45 | 3.68
46.8 | 8 | 84 | 31.5 | 5 | 3.34 | 0.56 | 0.56 | 180 | 44 | 50 | 47.4 | 4.42
46.8 | 8 | 84 | 31.5 | 9 | 3.27 | 0.56 | 0.56 | 180 | 44 | 70 | 48.8 | 4.21
46.8 | 8 | 84 | 31.5 | 13 | 2.77 | 0.56 | 0.56 | 180 | 44 | 50 | 48 | 4.48
46.8 | 8 | 118 | 31.5 | 5 | 3.34 | 0.56 | 0.56 | 180 | 44 | 50 | 48.9 | 4.37
46.8 | 8 | 118 | 31.5 | 9 | 3.27 | 0.56 | 0.56 | 180 | 44 | 70 | 49.3 | 4.03
46.8 | 8 | 118 | 31.5 | 13 | 2.77 | 0.56 | 0.56 | 180 | 44 | 50 | 48.7 | 4.41
46.8 | 8 | 178 | 31.5 | 5 | 3.34 | 0.56 | 0.56 | 180 | 44 | 50 | 49.7 | 4.68
46.8 | 8 | 178 | 31.5 | 9 | 3.27 | 0.56 | 0.56 | 180 | 44 | 70 | 51.9 | 4.22
46.8 | 8 | 178 | 31.5 | 13 | 2.77 | 0.56 | 0.56 | 180 | 44 | 50 | 49.9 | 4.42
46.8 | 8 | 238 | 31.5 | 5 | 3.34 | 0.56 | 0.56 | 180 | 44 | 50 | 51.1 | 4.22
46.8 | 8 | 238 | 31.5 | 9 | 3.27 | 0.56 | 0.56 | 180 | 44 | 70 | 55.4 | 3.92
46.8 | 8 | 238 | 31.5 | 13 | 2.77 | 0.56 | 0.56 | 180 | 44 | 50 | 54.5 | 4.12
46.8 | 8 | 298 | 31.5 | 5 | 3.34 | 0.56 | 0.56 | 180 | 44 | 50 | 51.2 | 4.36
46.8 | 8 | 298 | 31.5 | 9 | 3.27 | 0.56 | 0.56 | 180 | 44 | 70 | 56.2 | 4.05
46.8 | 8 | 298 | 31.5 | 13 | 2.77 | 0.56 | 0.56 | 180 | 44 | 50 | 54.8 | 4.23
46.8 | 8 | 358 | 31.5 | 5 | 3.34 | 0.56 | 0.56 | 180 | 44 | 50 | 51.6 | 4.41
46.8 | 8 | 358 | 31.5 | 9 | 3.27 | 0.56 | 0.56 | 180 | 44 | 70 | 56.4 | 4.22
46.8 | 8 | 358 | 31.5 | 13 | 2.77 | 0.56 | 0.56 | 180 | 44 | 50 | 55.1 | 4.32
46.8 | 8 | 3 | 31.5 | 5 | 3.34 | 0.45 | 0.45 | 180 | 36 | 110 | 38.4 | 2.67
46.8 | 8 | 3 | 31.5 | 9 | 3.27 | 0.45 | 0.45 | 180 | 36 | 160 | 38 | 2.61
46.8 | 8 | 3 | 31.5 | 13 | 2.77 | 0.45 | 0.45 | 180 | 36 | 45 | 38.1 | 2.71
46.8 | 8 | 7 | 31.5 | 5 | 3.34 | 0.45 | 0.45 | 180 | 36 | 110 | 42.2 | 2.81
46.8 | 8 | 7 | 31.5 | 9 | 3.27 | 0.45 | 0.45 | 180 | 36 | 160 | 42.3 | 3.02
46.8 | 8 | 7 | 31.5 | 13 | 2.77 | 0.45 | 0.45 | 180 | 36 | 45 | 41.7 | 2.95
46.8 | 8 | 14 | 31.5 | 5 | 3.34 | 0.45 | 0.45 | 180 | 36 | 110 | 44.9 | 3.06
46.8 | 8 | 14 | 31.5 | 9 | 3.27 | 0.45 | 0.45 | 180 | 36 | 160 | 44.8 | 3.05
46.8 | 8 | 14 | 31.5 | 13 | 2.77 | 0.45 | 0.45 | 180 | 36 | 45 | 44.2 | 3.01
46.8 | 8 | 28 | 31.5 | 5 | 3.34 | 0.45 | 0.45 | 180 | 36 | 110 | 54.2 | 3.46
46.8 | 8 | 28 | 31.5 | 9 | 3.27 | 0.45 | 0.45 | 180 | 36 | 160 | 50.9 | 3.19
46.8 | 8 | 28 | 31.5 | 13 | 2.77 | 0.45 | 0.45 | 180 | 36 | 45 | 51.5 | 3.37
46.8 | 8 | 35 | 31.5 | 5 | 3.34 | 0.45 | 0.45 | 180 | 36 | 110 | 51.6 | 3.49
46.8 | 8 | 35 | 31.5 | 9 | 3.27 | 0.45 | 0.45 | 180 | 36 | 160 | 52.3 | 3.34
46.8 | 8 | 35 | 31.5 | 13 | 2.77 | 0.45 | 0.45 | 180 | 36 | 45 | 52.6 | 3.43
46.8 | 8 | 42 | 31.5 | 5 | 3.34 | 0.45 | 0.45 | 180 | 36 | 110 | 53.7 | 3.54
46.8 | 8 | 42 | 31.5 | 9 | 3.27 | 0.45 | 0.45 | 180 | 36 | 160 | 53.6 | 3.67
46.8 | 8 | 42 | 31.5 | 13 | 2.77 | 0.45 | 0.45 | 180 | 36 | 45 | 54 | 3.56
46.8 | 8 | 56 | 31.5 | 5 | 3.34 | 0.45 | 0.45 | 180 | 36 | 110 | 54.2 | 3.96
46.8 | 8 | 56 | 31.5 | 9 | 3.27 | 0.45 | 0.45 | 180 | 36 | 160 | 54.3 | 3.81
46.8 | 8 | 56 | 31.5 | 13 | 2.77 | 0.45 | 0.45 | 180 | 36 | 45 | 56 | 3.76
46.8 | 8 | 70 | 31.5 | 5 | 3.34 | 0.45 | 0.45 | 180 | 36 | 110 | 55.3 | 4.12
46.8 | 8 | 70 | 31.5 | 9 | 3.27 | 0.45 | 0.45 | 180 | 36 | 160 | 55 | 3.86
46.8 | 8 | 70 | 31.5 | 13 | 2.77 | 0.45 | 0.45 | 180 | 36 | 45 | 56.5 | 3.78
46.8 | 8 | 84 | 31.5 | 5 | 3.34 | 0.45 | 0.45 | 180 | 36 | 110 | 56.5 | 4.32
46.8 | 8 | 84 | 31.5 | 9 | 3.27 | 0.45 | 0.45 | 180 | 36 | 160 | 58.3 | 4.27
46.8 | 8 | 84 | 31.5 | 13 | 2.77 | 0.45 | 0.45 | 180 | 36 | 45 | 57 | 4.48
46.8 | 8 | 98 | 31.5 | 5 | 3.34 | 0.45 | 0.45 | 180 | 36 | 110 | 58 | 4.47
46.8 | 8 | 98 | 31.5 | 9 | 3.27 | 0.45 | 0.45 | 180 | 36 | 160 | 58.8 | 4.31
46.8 | 8 | 98 | 31.5 | 13 | 2.77 | 0.45 | 0.45 | 180 | 36 | 45 | 57.2 | 4.52
46.8 | 8 | 118 | 31.5 | 5 | 3.34 | 0.45 | 0.45 | 180 | 36 | 110 | 59.7 | 4.61
46.8 | 8 | 118 | 31.5 | 9 | 3.27 | 0.45 | 0.45 | 180 | 36 | 160 | 63.7 | 4.38
46.8 | 8 | 118 | 31.5 | 13 | 2.77 | 0.45 | 0.45 | 180 | 36 | 45 | 63 | 4.48
46.8 | 8 | 148 | 31.5 | 5 | 3.34 | 0.45 | 0.45 | 180 | 36 | 110 | 62.4 | 4.47
46.8 | 8 | 148 | 31.5 | 9 | 3.27 | 0.45 | 0.45 | 180 | 36 | 160 | 64.1 | 4.27
46.8 | 8 | 148 | 31.5 | 13 | 2.77 | 0.45 | 0.45 | 180 | 36 | 45 | 65 | 4.69
46.8 | 8 | 178 | 31.5 | 5 | 3.34 | 0.45 | 0.45 | 180 | 36 | 110 | 63.1 | 4.45
46.8 | 8 | 178 | 31.5 | 9 | 3.27 | 0.45 | 0.45 | 180 | 36 | 160 | 64.3 | 4.07
46.8 | 8 | 178 | 31.5 | 13 | 2.77 | 0.45 | 0.45 | 180 | 36 | 45 | 66.2 | 4.29
46.8 | 8 | 208 | 31.5 | 5 | 3.34 | 0.45 | 0.45 | 180 | 36 | 110 | 63.6 | 4.32
46.8 | 8 | 208 | 31.5 | 9 | 3.27 | 0.45 | 0.45 | 180 | 36 | 160 | 65.1 | 4.41
46.8 | 8 | 208 | 31.5 | 13 | 2.77 | 0.45 | 0.45 | 180 | 36 | 45 | 67 | 4.31
46.8 | 8 | 238 | 31.5 | 5 | 3.34 | 0.45 | 0.45 | 180 | 36 | 110 | 64.4 | 4.26
46.8 | 8 | 238 | 31.5 | 9 | 3.27 | 0.45 | 0.45 | 180 | 36 | 160 | 67.8 | 4.09
46.8 | 8 | 238 | 31.5 | 13 | 2.77 | 0.45 | 0.45 | 180 | 36 | 45 | 68.7 | 4.24
46.8 | 8 | 268 | 31.5 | 5 | 3.34 | 0.45 | 0.45 | 180 | 36 | 110 | 65.4 | 4.19
46.8 | 8 | 268 | 31.5 | 9 | 3.27 | 0.45 | 0.45 | 180 | 36 | 160 | 68.3 | 4.29
46.8 | 8 | 268 | 31.5 | 13 | 2.77 | 0.45 | 0.45 | 180 | 36 | 45 | 69.2 | 4.25
46.8 | 8 | 298 | 31.5 | 5 | 3.34 | 0.45 | 0.45 | 180 | 36 | 110 | 67.1 | 4.21
46.8 | 8 | 298 | 31.5 | 9 | 3.27 | 0.45 | 0.45 | 180 | 36 | 160 | 70.8 | 4.04
46.8 | 8 | 298 | 31.5 | 13 | 2.77 | 0.45 | 0.45 | 180 | 36 | 45 | 71.2 | 4.35
46.8 | 8 | 328 | 31.5 | 5 | 3.34 | 0.45 | 0.45 | 180 | 36 | 110 | 67.6 | 4.43
46.8 | 8 | 328 | 31.5 | 9 | 3.27 | 0.45 | 0.45 | 180 | 36 | 160 | 71.1 | 4.11
46.8 | 8 | 328 | 31.5 | 13 | 2.77 | 0.45 | 0.45 | 180 | 36 | 45 | 71.4 | 4.3
46.8 | 8 | 358 | 31.5 | 5 | 3.34 | 0.45 | 0.45 | 180 | 36 | 110 | 67.8 | 4.45
46.8 | 8 | 358 | 31.5 | 9 | 3.27 | 0.45 | 0.45 | 180 | 36 | 160 | 71.5 | 4.22
46.8 | 8 | 358 | 31.5 | 13 | 2.77 | 0.45 | 0.45 | 180 | 36 | 45 | 72 | 4.35
46.8 | 8 | 388 | 31.5 | 5 | 3.34 | 0.45 | 0.45 | 180 | 36 | 110 | 68.2 | 4.52
46.8 | 8 | 388 | 31.5 | 9 | 3.27 | 0.45 | 0.45 | 180 | 36 | 160 | 71.9 | 4.31
46.8 | 8 | 388 | 31.5 | 13 | 2.77 | 0.45 | 0.45 | 180 | 36 | 45 | 72.4 | 4.41
46.8 | 8 | 3 | 31.5 | 5 | 3.34 | 0.4 | 0.4 | 185 | 34 | 30 | 42.7 | 2.96
46.8 | 8 | 3 | 31.5 | 9 | 3.27 | 0.4 | 0.4 | 185 | 34 | 60 | 39.7 | 2.64
46.8 | 8 | 3 | 31.5 | 13 | 2.77 | 0.4 | 0.4 | 185 | 34 | 50 | 34 | 2.39
46.8 | 8 | 7 | 31.5 | 5 | 3.34 | 0.4 | 0.4 | 185 | 34 | 30 | 49.4 | 3.08
46.8 | 8 | 7 | 31.5 | 9 | 3.27 | 0.4 | 0.4 | 185 | 34 | 60 | 49.7 | 3.39
46.8 | 8 | 7 | 31.5 | 13 | 2.77 | 0.4 | 0.4 | 185 | 34 | 50 | 43.6 | 3.11
46.8 | 8 | 14 | 31.5 | 5 | 3.34 | 0.4 | 0.4 | 185 | 34 | 30 | 51.9 | 3.41
46.8 | 8 | 14 | 31.5 | 9 | 3.27 | 0.4 | 0.4 | 185 | 34 | 60 | 51.4 | 3.45
46.8 | 8 | 14 | 31.5 | 13 | 2.77 | 0.4 | 0.4 | 185 | 34 | 50 | 43.8 | 3.45
46.8 | 8 | 28 | 31.5 | 5 | 3.34 | 0.4 | 0.4 | 185 | 34 | 30 | 52.9 | 3.67
46.8 | 8 | 28 | 31.5 | 9 | 3.27 | 0.4 | 0.4 | 185 | 34 | 60 | 61.7 | 3.52
46.8 | 8 | 28 | 31.5 | 13 | 2.77 | 0.4 | 0.4 | 185 | 34 | 50 | 57.7 | 3.75
46.8 | 8 | 42 | 31.5 | 5 | 3.34 | 0.4 | 0.4 | 185 | 34 | 30 | 64 | 3.94
46.8 | 8 | 42 | 31.5 | 9 | 3.27 | 0.4 | 0.4 | 185 | 34 | 60 | 62.5 | 3.81
46.8 | 8 | 42 | 31.5 | 13 | 2.77 | 0.4 | 0.4 | 185 | 34 | 50 | 60.6 | 3.79
46.8 | 8 | 56 | 31.5 | 5 | 3.34 | 0.4 | 0.4 | 185 | 34 | 30 | 65 | 3.97
46.8 | 8 | 56 | 31.5 | 9 | 3.27 | 0.4 | 0.4 | 185 | 34 | 60 | 64 | 4.03
46.8 | 8 | 56 | 31.5 | 13 | 2.77 | 0.4 | 0.4 | 185 | 34 | 50 | 61.2 | 3.99
46.8 | 8 | 84 | 31.5 | 5 | 3.34 | 0.4 | 0.4 | 185 | 34 | 30 | 66.9 | 4.02
46.8 | 8 | 84 | 31.5 | 9 | 3.27 | 0.4 | 0.4 | 185 | 34 | 60 | 64.6 | 4.42
46.8 | 8 | 84 | 31.5 | 13 | 2.77 | 0.4 | 0.4 | 185 | 34 | 50 | 63 | 4.35
46.8 | 8 | 118 | 31.5 | 5 | 3.34 | 0.4 | 0.4 | 185 | 34 | 30 | 67.3 | 4.37
46.8 | 8 | 118 | 31.5 | 9 | 3.27 | 0.4 | 0.4 | 185 | 34 | 60 | 65 | 4.47
46.8 | 8 | 118 | 31.5 | 13 | 2.77 | 0.4 | 0.4 | 185 | 34 | 50 | 64 | 4.03
46.8 | 8 | 178 | 31.5 | 5 | 3.34 | 0.4 | 0.4 | 185 | 34 | 30 | 68 | 4.68
46.8 | 8 | 178 | 31.5 | 9 | 3.27 | 0.4 | 0.4 | 185 | 34 | 60 | 69.6 | 4.33
46.8 | 8 | 178 | 31.5 | 13 | 2.77 | 0.4 | 0.4 | 185 | 34 | 50 | 67.8 | 3.99
46.8 | 8 | 238 | 31.5 | 5 | 3.34 | 0.4 | 0.4 | 185 | 34 | 30 | 73 | 4.55
46.8 | 8 | 238 | 31.5 | 9 | 3.27 | 0.4 | 0.4 | 185 | 34 | 60 | 71 | 4.02
46.8 | 8 | 238 | 31.5 | 13 | 2.77 | 0.4 | 0.4 | 185 | 34 | 50 | 68 | 4.05
46.8 | 8 | 298 | 31.5 | 5 | 3.34 | 0.4 | 0.4 | 185 | 34 | 30 | 74.1 | 4.59
46.8 | 8 | 298 | 31.5 | 9 | 3.27 | 0.4 | 0.4 | 185 | 34 | 60 | 77.9 | 4.11
46.8 | 8 | 298 | 31.5 | 13 | 2.77 | 0.4 | 0.4 | 185 | 34 | 50 | 70.6 | 4.18
46.8 | 8 | 358 | 31.5 | 5 | 3.34 | 0.4 | 0.4 | 185 | 34 | 30 | 74.6 | 4.51
46.8 | 8 | 358 | 31.5 | 9 | 3.27 | 0.4 | 0.4 | 185 | 34 | 60 | 78.2 | 4.24
46.8 | 8 | 358 | 31.5 | 13 | 2.77 | 0.4 | 0.4 | 185 | 34 | 50 | 73.1 | 4.34
38.2 | 6.9 | 28 | 25 | 3 | 3.19 | 0.47 | 0.47 | 190 | 36 | 22 | 47.1 | 2.95
38.2 | 6.9 | 28 | 25 | 5 | 3.19 | 0.47 | 0.47 | 190 | 36 | 16 | 40.7 | 3.16
38.2 | 6.9 | 28 | 25 | 7 | 3.19 | 0.47 | 0.47 | 190 | 36 | 28 | 44.3 | 3.44
38.2 | 6.9 | 28 | 25 | 10 | 3.19 | 0.47 | 0.47 | 190 | 36 | 11 | 45.9 | 3.57
38.2 | 6.9 | 28 | 25 | 13 | 3.19 | 0.47 | 0.47 | 190 | 36 | 17 | 43.4 | 3.6
38.2 | 6.9 | 28 | 25 | 16 | 3.19 | 0.47 | 0.47 | 190 | 36 | 12 | 44.3 | 3.58
47.7 | 8.7 | 28 | 25 | 3 | 3.19 | 0.32 | 0.32 | 170 | 30 | 20 | 69.6 | 4
47.7 | 8.7 | 28 | 25 | 5 | 3.19 | 0.32 | 0.32 | 170 | 30 | 11 | 71.6 | 4.1
47.7 | 8.7 | 28 | 25 | 7 | 3.19 | 0.32 | 0.32 | 170 | 30 | 13 | 74.7 | 4.34
47.7 | 8.7 | 28 | 25 | 10 | 3.19 | 0.32 | 0.32 | 170 | 30 | 35 | 69.8 | 3.9
47.7 | 8.7 | 28 | 25 | 13 | 3.19 | 0.32 | 0.32 | 170 | 30 | 20 | 69.8 | 4.37
47.7 | 8.7 | 28 | 25 | 16 | 3.19 | 0.32 | 0.32 | 170 | 30 | 18 | 70.1 | 4.2
47.7 | 8.7 | 28 | 25 | 5 | 3.19 | 0.44 | 0.44 | 180 | 32 | 85 | 57 | 3.68
47.7 | 8.7 | 28 | 25 | 7 | 3.19 | 0.44 | 0.44 | 180 | 32 | 108 | 59.6 | 3.91
47.7 | 8.7 | 28 | 25 | 10 | 3.19 | 0.44 | 0.44 | 180 | 32 | 75 | 56.7 | 4.11
47.7 | 8.7 | 28 | 25 | 13 | 3.19 | 0.44 | 0.44 | 180 | 32 | 80 | 57 | 3.42
47.7 | 8.7 | 28 | 25 | 16 | 3.19 | 0.44 | 0.44 | 180 | 32 | 60 | 56.2 | 2.86
46.3 | 8.4 | 28 | 25 | 5 | 3.19 | 0.56 | 0.56 | 170 | 42 | 135 | 42.9 | 3.34
46.3 | 8.4 | 28 | 25 | 9 | 3.19 | 0.56 | 0.56 | 170 | 42 | 80 | 43.8 | 3.31
46.3 | 8.4 | 28 | 25 | 13 | 3.19 | 0.56 | 0.56 | 170 | 42 | 50 | 43.9 | 2.76
46.3 | 8.4 | 28 | 25 | 5 | 3.19 | 0.45 | 0.45 | 185 | 34 | 70 | 48.7 | 3.11
46.3 | 8.4 | 28 | 25 | 9 | 3.19 | 0.45 | 0.45 | 185 | 34 | 160 | 50.1 | 3.51
46.3 | 8.4 | 28 | 25 | 13 | 3.19 | 0.45 | 0.45 | 185 | 34 | 100 | 56.3 | 4.61
46.3 | 8.4 | 28 | 25 | 5 | 3.19 | 0.4 | 0.4 | 190 | 32 | 150 | 55.6 | 4.19
46.3 | 8.4 | 28 | 25 | 9 | 3.19 | 0.4 | 0.4 | 190 | 32 | 170 | 60.7 | 4.33
46.3 | 8.4 | 28 | 25 | 13 | 3.19 | 0.4 | 0.4 | 190 | 32 | 175 | 57.2 | 2.45
46.3 | 8.4 | 28 | 25 | 5 | 3.19 | 0.32 | 0.32 | 175 | 28 | 50 | 70.9 | 3.95
46.3 | 8.4 | 28 | 25 | 9 | 3.19 | 0.32 | 0.32 | 175 | 28 | 110 | 68.1 | 4.23
46.3 | 8.4 | 28 | 25 | 13 | 3.19 | 0.32 | 0.32 | 175 | 28 | 100 | 66.7 | 5.45
38.2 | 6.9 | 28 | 26.5 | 3 | 3.23 | 0.47 | 0.47 | 190 | 36 | 12 | 40.3 | 3.32
38.2 | 6.9 | 28 | 26.5 | 7 | 3.23 | 0.47 | 0.47 | 190 | 36 | 19 | 38.7 | 3.14
38.2 | 6.9 | 28 | 26.5 | 13 | 3.23 | 0.47 | 0.47 | 190 | 36 | 15 | 40.7 | 2.96
47.7 | 8.7 | 28 | 26.5 | 3 | 3.23 | 0.44 | 0.44 | 180 | 32 | 75 | 50.4 | 3.65
47.7 | 8.7 | 28 | 26.5 | 7 | 3.23 | 0.44 | 0.44 | 180 | 32 | 83 | 50.3 | 3.88
47.7 | 8.7 | 28 | 26.5 | 13 | 3.23 | 0.44 | 0.44 | 180 | 32 | 60 | 55.4 | 4.08
47.7 | 8.7 | 28 | 26.5 | 3 | 3.23 | 0.32 | 0.32 | 170 | 30 | 11 | 62.6 | 4.57
47.7 | 8.7 | 28 | 26.5 | 7 | 3.23 | 0.32 | 0.32 | 170 | 30 | 15 | 63.1 | 5.16
47.7 | 8.7 | 28 | 26.5 | 13 | 3.23 | 0.32 | 0.32 | 170 | 30 | 18 | 59.9 | 5.32
48.2 | 8.4 | 28 | 26.5 | 5 | 3.23 | 0.55 | 0.55 | 160 | 38 | 115 | 43.4 | 2.96
48.2 | 8.4 | 28 | 26.5 | 9 | 3.23 | 0.55 | 0.55 | 160 | 38 | 125 | 44.2 | 3.45
48.2 | 8.4 | 28 | 26.5 | 13 | 3.23 | 0.55 | 0.55 | 160 | 38 | 22 | 43.2 | 3.2
48.2 | 8.4 | 28 | 26.5 | 5 | 3.23 | 0.44 | 0.44 | 170 | 34 | 30 | 55 | 3.3
48.2 | 8.4 | 28 | 26.5 | 9 | 3.23 | 0.44 | 0.44 | 170 | 34 | 135 | 52.4 | 3.47
48.2 | 8.4 | 28 | 26.5 | 13 | 3.23 | 0.44 | 0.44 | 170 | 34 | 90 | 53.5 | 3.18
48.2 | 8.4 | 28 | 26.5 | 5 | 3.23 | 0.36 | 0.36 | 170 | 32 | 95 | 59.9 | 3.51
48.2 | 8.4 | 28 | 26.5 | 9 | 3.23 | 0.36 | 0.36 | 170 | 32 | 85 | 57.2 | 5.24
48.2 | 8.4 | 28 | 26.5 | 13 | 3.23 | 0.36 | 0.36 | 170 | 32 | 70 | 59.6 | 4.53
48.2 | 8.4 | 28 | 26.5 | 5 | 3.23 | 0.31 | 0.31 | 170 | 30 | 35 | 68.2 | 3.62
48.2 | 8.4 | 28 | 26.5 | 9 | 3.23 | 0.31 | 0.31 | 170 | 30 | 20 | 68.3 | 3.99
48.2 | 8.4 | 28 | 26.5 | 13 | 3.23 | 0.31 | 0.31 | 170 | 30 | 25 | 66 | 4.36
46.3 | 8.4 | 28 | 26.5 | 6.75 | 3.19 | 0.56 | 0.56 | 170 | 42 | - | 39.2 | 3.47
46.3 | 8.4 | 28 | 26.5 | 6.75 | 3.19 | 0.44 | 0.44 | 180 | 32 | - | 50.1 | 3.77
46.3 | 8.4 | 28 | 26.5 | 6.75 | 3.19 | 0.32 | 0.32 | 170 | 28 | - | 59.1 | 4.31
48.3 | 7.4 | 28 | 25 | 7.5 | 2.9 | 0.51 | 1.01 | 222 | 45 | - | 57 | 2.87
- | - | 28 | 30 | 4.3 | 3 | 0.25 | 0.33 | 150 | 41 | - | 74.4 | 5.41
- | - | 60 | 30 | 4.3 | 3 | 0.25 | 0.33 | 150 | 41 | - | 84.5 | 6.37
- | - | 90 | 30 | 4.3 | 3 | 0.25 | 0.33 | 150 | 41 | - | 94.1 | 6.5
- | - | 120 | 30 | 4.3 | 3 | 0.25 | 0.33 | 150 | 41 | - | 100.5 | 6.65
- | - | 28 | 31.5 | 5.8 | 3.1 | 0.42 | 0.42 | 185 | 36 | 36 | 38.3 | 3.04
- | - | 28 | 31.5 | 5.8 | 3.1 | 0.44 | 0.44 | 185 | 36 | 40 | 36.2 | 2.75
- | - | 28 | 31.5 | 5.8 | 3.1 | 0.46 | 0.46 | 185 | 36 | 43 | 34.2 | 2.6
- | - | 28 | 31.5 | 5.8 | 3.1 | 0.42 | 0.42 | 185 | 32 | 25 | 35.9 | 2.42
- | - | 28 | 31.5 | 5.8 | 3.1 | 0.42 | 0.42 | 185 | 40 | 40 | 37.3 | 3.24
- | - | 28 | - | - | - | 0.45 | 0.45 | 180 | 39 | 205 | 47.4 | 4.98
- | - | 28 | - | - | - | 0.5 | 0.5 | 180 | 39 | 205 | 45.3 | 4.68
- | - | 28 | - | - | - | 0.55 | 0.55 | 180 | 40 | 200 | 41.7 | 4.5
- | - | 28 | - | 4.3 | 2.86 | - | - | - | - | - | 35.8 | 1.63
- | - | 28 | - | 7.5 | 3.04 | - | - | - | - | - | 36.5 | 1.77
- | - | 28 | - | 10.8 | 2.76 | - | - | - | - | - | 37.8 | 1.84
- | - | 28 | - | 19.2 | 2.35 | - | - | - | - | - | 34.3 | 1.72
35.5 | 7.2 | 28 | 30 | 14.2 | 2.2 | 0.57 | 0.57 | 178 | 35 | 20 | 27.9 | 1.97
35.5 | 7.2 | 28 | 30 | 14.2 | 2.2 | 0.64 | 0.64 | 178 | 35 | 20 | 24.7 | 2.05
35.5 | 7.2 | 28 | 30 | 14.2 | 2.2 | 0.69 | 0.69 | 178 | 35 | 20 | 22.8 | 2.11
- | - | 28 | 20 | 13 | 3.55 | 0.59 | 0.59 | 203 | 40 | 70 | 43.1 | 2.65
- | - | 28 | 20 | 7.8 | 3.55 | 0.63 | 0.63 | 241 | 40 | 140 | 38.9 | 2.18
- | - | 28 | 20 | 16.3 | 3.55 | 0.56 | 0.56 | 185 | 39 | 100 | 39 | 2.87
- | - | 28 | 20 | 11.3 | 3.55 | 0.47 | 0.47 | 196 | 43 | 60 | 49 | 2.19
63.4 | 10.2 | 28 | 16 | 3 | 3.5 | 0.25 | 0.48 | 150 | 37 | 240 | 94.3 | 6.2
63.4 | 10.2 | 28 | 16 | 5 | 3.5 | 0.25 | 0.48 | 150 | 37 | 225 | 94.6 | 6.4
63.4 | 10.2 | 28 | 16 | 7 | 3.5 | 0.25 | 0.48 | 150 | 37 | 220 | 96.3 | 5.4
63.4 | 10.2 | 28 | 16 | 10 | 3.5 | 0.25 | 0.48 | 150 | 37 | 180 | 91 | 5.6
55.6 | 8.91 | 1 | 20 | 19.4 | 2.8 | 0.28 | 0.4 | 180 | 45 | - | 4.23 | 0.6
55.6 | 8.91 | 3 | 20 | 19.4 | 2.8 | 0.28 | 0.4 | 180 | 45 | - | 14.9 | 1.35
55.6 | 8.91 | 7 | 20 | 19.4 | 2.8 | 0.28 | 0.4 | 180 | 45 | - | 28.3 | 2.24
55.6 | 8.91 | 14 | 20 | 19.4 | 2.8 | 0.28 | 0.4 | 180 | 45 | - | 40.9 | 3.01
55.6 | 8.91 | 28 | 20 | 19.4 | 2.8 | 0.28 | 0.4 | 180 | 45 | - | 50.8 | 3.64
55.6 | 8.91 | 60 | 20 | 19.4 | 2.8 | 0.28 | 0.4 | 180 | 45 | - | 59.5 | 4.32
55.6 | 8.91 | 90 | 20 | 19.4 | 2.8 | 0.28 | 0.4 | 180 | 45 | - | 65.4 | 4.43
- | - | 28 | 40 | 7.1* | - | 0.45 | 0.56 | 109 | 36 | 85 | 24.8 | 1.98
- | - | 28 | 40 | 9.1* | - | 0.45 | 0.56 | 111 | 36 | 86 | 28.1 | 2.23
- | - | 28 | 40 | 11.2* | - | 0.45 | 0.56 | 113 | 36 | 83 | 29.8 | 2.41
- | - | 28 | 40 | 13.3* | - | 0.45 | 0.56 | 116 | 36 | 85 | 31.5 | 2.47
- | - | 28 | 40 | 15.5* | - | 0.45 | 0.56 | 119 | 36 | 90 | 34 | 2.65
- | - | 28 | 40 | 17.8* | - | 0.45 | 0.56 | 122 | 36 | 88 | 33.2 | 2.68
- | - | 28 | 40 | 20.0* | - | 0.45 | 0.56 | 124 | 36 | 87 | 32.8 | 2.54
- | - | 28 | 40 | 22.1* | - | 0.45 | 0.56 | 126 | 36 | 85 | 31.6 | 2.37
- | - | 28 | 40 | 7.1* | - | 0.45 | 0.56 | 129 | 42 | 171 | 24.1 | 2.01
- | - | 28 | 40 | 9.1* | - | 0.45 | 0.56 | 131 | 42 | 177 | 27.5 | 2.36
- | - | 28 | 40 | 11.2* | - | 0.45 | 0.56 | 133 | 42 | 182 | 29 | 2.37
- | - | 28 | 40 | 13.3* | - | 0.45 | 0.56 | 136 | 42 | 176 | 30.9 | 2.41
- | - | 28 | 40 | 15.5* | - | 0.45 | 0.56 | 139 | 42 | 175 | 33.7 | 2.47
- | - | 28 | 40 | 17.8* | - | 0.45 | 0.56 | 142 | 42 | 179 | 32.4 | 2.56
- | - | 28 | 40 | 20.0* | - | 0.45 | 0.56 | 144 | 42 | 180 | 31.2 | 2.52
- | - | 28 | 40 | 22.1* | - | 0.45 | 0.56 | 146 | 42 | 173 | 30.9 | 2.41
- | - | 7 | 40 | 6* | - | 0.36 | 0.48 | 126 | 35 | 50 | 24.6 | 1.95
- | - | 7 | 40 | 9* | - | 0.36 | 0.48 | 128 | 34 | 45 | 25.3 | 2.25
- | - | 7 | 40 | 12* | - | 0.36 | 0.48 | 130 | 34 | 60 | 25 | 2.09
- | - | 7 | 40 | 15* | - | 0.36 | 0.48 | 131 | 33 | 55 | 24.8 | 1.97
- | - | 7 | 40 | 18* | - | 0.36 | 0.48 | 135 | 33 | 60 | 26.1 | 2.29
- | - | 28 | 40 | 6* | - | 0.36 | 0.48 | 126 | 35 | 50 | 40.1 | 3.13
- | - | 28 | 40 | 9* | - | 0.36 | 0.48 | 128 | 34 | 45 | 41.8 | 2.88
- | - | 28 | 40 | 12* | - | 0.36 | 0.48 | 130 | 34 | 60 | 41.4 | 3.03
- | - | 28 | 40 | 15* | - | 0.36 | 0.48 | 131 | 33 | 55 | 41.3 | 3.21
- | - | 28 | 40 | 18* | - | 0.36 | 0.48 | 135 | 33 | 60 | 41.1 | 3.07
- | - | 90 | 40 | 6* | - | 0.36 | 0.48 | 126 | 35 | 50 | 55.1 | 3.82
- | - | 90 | 40 | 9* | - | 0.36 | 0.48 | 128 | 34 | 45 | 56.1 | 3.9
- | - | 90 | 40 | 12* | - | 0.36 | 0.48 | 130 | 34 | 60 | 51 | 3.79
- | - | 90 | 40 | 15* | - | 0.36 | 0.48 | 131 | 33 | 55 | 51.5 | 3.77
- | - | 90 | 40 | 18* | - | 0.36 | 0.48 | 135 | 33 | 60 | 53.2 | 4.12
- | - | 180 | 40 | 6* | - | 0.36 | 0.48 | 126 | 35 | 50 | 54.8 | 3.97
- | - | 180 | 40 | 9* | - | 0.36 | 0.48 | 128 | 34 | 45 | 61.6 | 4.45
- | - | 180 | 40 | 12* | - | 0.36 | 0.48 | 130 | 34 | 60 | 54.6 | 4.51
- | - | 180 | 40 | 15* | - | 0.36 | 0.48 | 131 | 33 | 55 | 54.8 | 4.02
- | - | 180 | 40 | 18* | - | 0.36 | 0.48 | 135 | 33 | 60 | 58.8 | 4.5
52.5 | 8.8 | 3 | 20 | 5.4 | 3.11 | 0.37 | 0.44 | 166 | 44 | 185 | 19 | 1.6
52.5 | 8.8 | 7 | 20 | 5.4 | 3.11 | 0.37 | 0.44 | 166 | 44 | 185 | 31.5 | 2.4
52.5 | 8.8 | 28 | 20 | 5.4 | 3.11 | 0.37 | 0.44 | 166 | 44 | 185 | 45.8 | 2.6
52.5 | 8.8 | 56 | 20 | 5.4 | 3.11 | 0.37 | 0.44 | 166 | 44 | 185 | 53 | 3.6
52.5 | 8.8 | 3 | 20 | 5.4 | 3.11 | 0.34 | 0.34 | 158 | 42 | 105 | 48.2 | 3.6
52.5 | 8.8 | 7 | 20 | 5.4 | 3.11 | 0.34 | 0.34 | 158 | 42 | 105 | 56.6 | 3.8
52.5 | 8.8 | 28 | 20 | 5.4 | 3.11 | 0.34 | 0.34 | 158 | 42 | 105 | 69.1 | 4
52.5 | 8.8 | 56 | 20 | 5.4 | 3.11 | 0.34 | 0.34 | 158 | 42 | 105 | 69.4 | 4.4
52.7 | 9 | 3 | 31.5 | 6.6 | 2.94 | 0.42 | 0.42 | 185 | 36 | 35 | 23.4 | 2.03
52.7 | 9 | 28 | 31.5 | 6.6 | 2.94 | 0.42 | 0.42 | 185 | 36 | 35 | 35.6 | 3.04
52.7 | 9 | 3 | 31.5 | 6.6 | 2.94 | 0.44 | 0.44 | 185 | 36 | 41 | 23.7 | 1.93
52.7 | 9 | 28 | 31.5 | 6.6 | 2.94 | 0.44 | 0.44 | 185 | 36 | 41 | 32.2 | 2.74
52.7 | 9 | 3 | 31.5 | 6.6 | 2.94 | 0.46 | 0.46 | 185 | 36 | 42 | 22.5 | 2.09
52.7 | 9 | 28 | 31.5 | 6.6 | 2.94 | 0.46 | 0.46 | 185 | 36 | 42 | 34.2 | 2.59
52.7 | 9 | 3 | 31.5 | 6.6 | 2.94 | 0.42 | 0.42 | 185 | 32 | 25 | 23.6 | 1.69
52.7 | 9 | 28 | 31.5 | 6.6 | 2.94 | 0.42 | 0.42 | 185 | 32 | 25 | 35.8 | 2.43
52.7 | 9 | 3 | 31.5 | 6.6 | 2.94 | 0.44 | 0.44 | 185 | 34 | 33 | 25.2 | 1.52
52.7 | 9 | 28 | 31.5 | 6.6 | 2.94 | 0.44 | 0.44 | 185 | 34 | 33 | 38.3 | 2.6
52.7 | 9 | 3 | 31.5 | 6.6 | 2.94 | 0.46 | 0.46 | 185 | 36 | 40 | 23.3 | 1.8
52.7 | 9 | 28 | 31.5 | 6.6 | 2.94 | 0.46 | 0.46 | 185 | 36 | 40 | 37.2 | 3.24
43.7 | 7.5 | 3 | 25 | 0.4 | 2.3 | 0.3 | 0.425 | 153 | 41 | 220 | 46.3 | 3.04
43.7 | 7.5 | 7 | 25 | 0.4 | 2.3 | 0.3 | 0.425 | 153 | 41 | 220 | 58.5 | 3.53
43.7 | 7.5 | 28 | 25 | 0.4 | 2.3 | 0.3 | 0.425 | 153 | 41 | 220 | 72.7 | 4.15
43.7 | 7.5 | 60 | 25 | 0.4 | 2.3 | 0.3 | 0.425 | 153 | 41 | 220 | 76.8 | 4.59
43.7 | 7.5 | 90 | 25 | 0.4 | 2.3 | 0.3 | 0.425 | 153 | 41 | 220 | 80.8 | 4.82
43.7 | 7.5 | 120 | 25 | 0.4 | 2.3 | 0.3 | 0.425 | 153 | 41 | 220 | 83.8 | 5.03
43.7 | 7.5 | 180 | 25 | 0.4 | 2.3 | 0.3 | 0.425 | 153 | 41 | 220 | 84.6 | 5.07
43.7 | 7.5 | 365 | 25 | 0.4 | 2.3 | 0.3 | 0.425 | 153 | 41 | 220 | 87.2 | 5.14
43.7 | 7.5 | 3 | 25 | 2.3 | 3.1 | 0.3 | 0.428 | 152 | 38 | 210 | 46.2 | 3.19
43.7 | 7.5 | 7 | 25 | 2.3 | 3.1 | 0.3 | 0.428 | 152 | 38 | 210 | 56.9 | 3.58
43.7 | 7.5 | 28 | 25 | 2.3 | 3.1 | 0.3 | 0.428 | 152 | 38 | 210 | 74.5 | 4.36
43.7 | 7.5 | 60 | 25 | 2.3 | 3.1 | 0.3 | 0.428 | 152 | 38 | 210 | 79.3 | 4.65
43.7 | 7.5 | 90 | 25 | 2.3 | 3.1 | 0.3 | 0.428 | 152 | 38 | 210 | 81.3 | 4.89
43.7 | 7.5 | 120 | 25 | 2.3 | 3.1 | 0.3 | 0.428 | 152 | 38 | 210 | 82.6 | 4.99
43.7 | 7.5 | 180 | 25 | 2.3 | 3.1 | 0.3 | 0.428 | 152 | 38 | 210 | 83.5 | 5.05
43.7 | 7.5 | 365 | 25 | 2.3 | 3.1 | 0.3 | 0.428 | 152 | 38 | 210 | 85.2 | 5.17
43.7 | 7.5 | 3 | 25 | - | 3.1 | 0.3 | 0.428 | 152 | 38 | 215 | 48.5 | 3.24
43.7 | 7.5 | 7 | 25 | - | 3.1 | 0.3 | 0.428 | 152 | 38 | 215 | 60.4 | 3.8
43.7 | 7.5 | 28 | 25 | - | 3.1 | 0.3 | 0.428 | 152 | 38 | 215 | 75.9 | 4.49
43.7 | 7.5 | 60 | 25 | - | 3.1 | 0.3 | 0.428 | 152 | 38 | 215 | 82.1 | 4.78
43.7 | 7.5 | 90 | 25 | - | 3.1 | 0.3 | 0.428 | 152 | 38 | 215 | 84.2 | 4.92
43.7 | 7.5 | 120 | 25 | - | 3.1 | 0.3 | 0.428 | 152 | 38 | 215 | 86.1 | 5.05
43.7 | 7.5 | 180 | 25 | - | 3.1 | 0.3 | 0.428 | 152 | 38 | 215 | 88.6 | 5.18
43.7 | 7.5 | 365 | 25 | - | 3.1 | 0.3 | 0.428 | 152 | 38 | 215 | 90.7 | 5.39
43.7 | 7.5 | 3 | 25 | 6.3 | 3.1 | 0.3 | 0.428 | 152 | 38 | 202 | 50.7 | 3.42
43.7 | 7.5 | 7 | 25 | 6.3 | 3.1 | 0.3 | 0.428 | 152 | 38 | 202 | 61 | 3.9
43.7 | 7.5 | 28 | 25 | 6.3 | 3.1 | 0.3 | 0.428 | 152 | 38 | 202 | 79.5 | 4.73
43.7 | 7.5 | 60 | 25 | 6.3 | 3.1 | 0.3 | 0.428 | 152 | 38 | 202 | 85.4 | 5.05
43.7 | 7.5 | 90 | 25 | 6.3 | 3.1 | 0.3 | 0.428 | 152 | 38 | 202 | 87.3 | 5.18
43.7 | 7.5 | 120 | 25 | 6.3 | 3.1 | 0.3 | 0.428 | 152 | 38 | 202 | 88.5 | 5.24
43.7 | 7.5 | 180 | 25 | 6.3 | 3.1 | 0.3 | 0.428 | 152 | 38 | 202 | 90.2 | 5.32
43.7 | 7.5 | 365 | 25 | 6.3 | 3.1 | 0.3 | 0.428 | 152 | 38 | 202 | 92.2 | 5.48
43.7 | 7.5 | 3 | 25 | - | 3.1 | 0.3 | 0.3 | 152 | 38 | 205 | 58.7 | 3.54
43.7 | 7.5 | 7 | 25 | - | 3.1 | 0.3 | 0.3 | 152 | 38 | 205 | 66.7 | 3.98
43.7 | 7.5 | 28 | 25 | - | 3.1 | 0.3 | 0.3 | 152 | 38 | 205 | 78.8 | 4.61
43.7 | 7.5 | 60 | 25 | - | 3.1 | 0.3 | 0.3 | 152 | 38 | 205 | 84.1 | 4.97
43.7 | 7.5 | 90 | 25 | - | 3.1 | 0.3 | 0.3 | 152 | 38 | 205 | 86.2 | 5.15
43.7 | 7.5 | 120 | 25 | - | 3.1 | 0.3 | 0.3 | 152 | 38 | 205 | 86.9 | 5.19
43.7 | 7.5 | 180 | 25 | - | 3.1 | 0.3 | 0.3 | 152 | 38 | 205 | 87.1 | 5.22
43.7 | 7.5 | 365 | 25 | - | 3.1 | 0.3 | 0.3 | 152 | 38 | 205 | 88.1 | 5.23
43.7 | 7.5 | 3 | 25 | - | 3.1 | 0.32 | 0.457 | 152 | 39 | 208 | 44 | 3.16
43.7 | 7.5 | 7 | 25 | - | 3.1 | 0.32 | 0.457 | 152 | 39 | 208 | 56.1 | 3.54
43.7 | 7.5 | 28 | 25 | - | 3.1 | 0.32 | 0.457 | 152 | 39 | 208 | 70.7 | 4.32
43.7 | 7.5 | 60 | 25 | - | 3.1 | 0.32 | 0.457 | 152 | 39 | 208 | 78.7 | 4.76
43.7 | 7.5 | 90 | 25 | - | 3.1 | 0.32 | 0.457 | 152 | 39 | 208 | 82.5 | 4.96
43.7 | 7.5 | 120 | 25 | - | 3.1 | 0.32 | 0.457 | 152 | 39 | 208 | 85.7 | 5.11
43.7 | 7.5 | 180 | 25 | - | 3.1 | 0.32 | 0.457 | 152 | 39 | 208 | 88.2 | 5.25
43.7 | 7.5 | 365 | 25 | - | 3.1 | 0.32 | 0.457 | 152 | 39 | 208 | 92 | 5.4
55.8 | 10.8 | 7 | - | 4.2 | 2.8 | 0.24 | 0.3 | 135 | 34 | 180 | 76.7 | 6
55.8 | 10.8 | 28 | - | 4.2 | 2.8 | 0.24 | 0.3 | 135 | 34 | 180 | 93.5 | 6.7
55.8 | 10.8 | 7 | - | 9.69 | 2.74 | 0.24 | 0.3 | 135 | 34 | 180 | 84.4 | 5.8
55.8 | 10.8 | 28 | - | 9.69 | 2.74 | 0.24 | 0.3 | 135 | 34 | 180 | 95.3 | 6.9
55.8 | 10.8 | 7 | - | 4.2 | 2.8 | 0.24 | 0.3 | 135 | 34 | 180 | 78.1 | 5.5
55.8 | 10.8 | 28 | - | 4.2 | 2.8 | 0.24 | 0.3 | 135 | 34 | 180 | 90.2 | 6.2
55.8 | 10.8 | 7 | - | 4.2 | 2.8 | 0.24 | 0.3 | 135 | 34 | 180 | 82.4 | 5.8
55.8 | 10.8 | 28 | - | 4.2 | 2.8 | 0.24 | 0.3 | 135 | 34 | 180 | 90.6 | 6.4
55.8 | 10.8 | 7 | - | 9.69 | 2.74 | 0.24 | 0.3 | 135 | 34 | 180 | 83.1 | 5.9
55.8 | 10.8 | 28 | - | 9.69 | 2.74 | 0.24 | 0.3 | 135 | 34 | 180 | 89.4 | 6.7
55.2 | 8.9 | 28 | 25 | 0.8 | 2.85 | 0.33 | 0.47 | 176 | 41.7 | 240 | 67.3 | 4.35
55.2 | 8.9 | 28 | 25 | 0.8 | 2.85 | 0.33 | 0.47 | 168 | 38.8 | 220 | 67.4 | 4.38
55.2 | 8.9 | 28 | 25 | 0.8 | 2.85 | 0.33 | 0.47 | 160 | 36.1 | 190 | 68 | 4.48
55.2 | 8.9 | 28 | 25 | 0.8 | 2.85 | 0.33 | 0.47 | 153 | 33.5 | 30 | 69.1 | 4.52
55.2 | 8.9 | 28 | 25 | 0.8 | 2.85 | 0.33 | 0.47 | 166 | 35 | 203 | 68 | 4.42
55.2 | 8.9 | 28 | 25 | 0.8 | 2.85 | 0.33 | 0.47 | 160 | 36 | 190 | 68 | 4.48
55.2 | 8.9 | 28 | 25 | 0.8 | 2.85 | 0.33 | 0.47 | 155 | 37 | 130 | 69.3 | 4.5
55.2 | 8.9 | 28 | 25 | 0.8 | 2.85 | 0.33 | 0.47 | 149 | 38 | 60 | 73.5 | 4.55
55.2 | 8.9 | 28 | 25 | 0.8 | 2.85 | 0.33 | 0.47 | 144 | 39 | 25 | 68.8 | 4.32
55.2 | 8.9 | 28 | 25 | 0.8 | 2.85 | 0.33 | 0.47 | 153 | 33.5 | 140 | 69.1 | 4.52
55.2 | 8.9 | 28 | 25 | 0.8 | 2.85 | 0.33 | 0.47 | 147 | 34.5 | 130 | 69.2 | 4.53
55.2 | 8.9 | 28 | 25 | 0.8 | 2.85 | 0.33 | 0.47 | 145 | 35 | 115 | 70.8 | 4.55
55.2 | 8.9 | 28 | 25 | 0.8 | 2.85 | 0.33 | 0.47 | 142 | 35.5 | 105 | 71.9 | 4.58
55.2 | 8.9 | 28 | 25 | 0.8 | 2.85 | 0.33 | 0.47 | 139 | 36 | 85 | 70.3 | 4.43
55.2 | 8.9 | 28 | 25 | 0.8 | 2.85 | 0.45 | 0.47 | 173 | 38 | 260 | 46.3 | 3.25
55.2 | 8.9 | 28 | 25 | 0.8 | 2.85 | 0.4 | 0.47 | 164 | 38 | 240 | 55 | 3.56
55.2 | 8.9 | 28 | 25 | 0.8 | 2.85 | 0.35 | 0.47 | 154 | 38 | 160 | 66.5 | 3.85
55.2 | 8.9 | 28 | 25 | 0.8 | 2.85 | 0.33 | 0.47 | 149 | 38 | 60 | 73.5 | 4.55
55.2 | 8.9 | 28 | 25 | 0.8 | 2.85 | 0.32 | 0.47 | 147 | 38 | 40 | 74.3 | 4.6
55.2 | 8.9 | 28 | 25 | 0.8 | 2.85 | 0.3 | 0.47 | 142 | 38 | 80 | 82.5 | 4.65
55.2 | 8.9 | 28 | 25 | 0.8 | 2.85 | 0.25 | 0.47 | 128 | 38 | 30 | 70.8 | 4.28
55.2 | 8.9 | 28 | 25 | 0.8 | 2.85 | 0.3 | 0.43 | 120 | 38 | 50 | 78 | 4.35
55.2 | 8.9 | 28 | 25 | 0.8 | 2.85 | 0.3 | 0.43 | 142 | 38 | 50 | 82.5 | 4.65
55.2 | 8.9 | 28 | 25 | 0.8 | 2.85 | 0.3 | 0.43 | 163 | 38 | 50 | 76.5 | 4.25
55.2 | 8.9 | 28 | 25 | 0.8 | 2.85 | 0.3 | 0.43 | 184 | 38 | 50 | 76 | 4.19
55.2 | 8.9 | 28 | 25 | 0.8 | 2.85 | 0.3 | 0.43 | 206 | 38 | 50 | 74.2 | 4.14
55.2 | 8.9 | 28 | 25 | 0.8 | 2.85 | 0.3 | 0.43 | 248 | 38 | 50 | 74 | 4.13
55.2 | 8.9 | 28 | 25 | 0.8 | 2.85 | 0.3 | 0.43 | 291 | 38 | 50 | 74 | 4.12
|  | 28 | 20 | - | 3 | 0.44 | 0.51 | 205 | 39 | 195 | 52.03 | 3.3
|  | 28 | 20 | - | 3 | 0.39 | 0.47 | 205 | 38 | 195 | 60.14 | 3.7
|  | 28 | 20 | - | 3 | 0.33 | 0.41 | 170 | 38 | 225 | 80.37 | 4.4
|  | 28 | 20 | - | 3 | 0.26 | 0.4 | 175 | 37 | 230 | 89.24 | 4.6
52.6 | 9.4 | 7 | 25 | 0 | 3.1 | 0.55 | 0.55 | 180 | 42 | 120 | 24.3 | 1.28
52.6 | 9.4 | 28 | 25 | 0 | 3.1 | 0.55 | 0.55 | 180 | 42 | 120 | 34.6 | 1.68
52.6 | 9.4 | 7 | 25 | 3 | 3.1 | 0.55 | 0.55 | 180 | 42 | 140 | 24.8 | 1.34
52.6 | 9.4 | 28 | 25 | 3 | 3.1 | 0.55 | 0.55 | 180 | 42 | 140 | 34.9 | 1.8
52.6 | 9.4 | 7 | 25 | 5 | 3.1 | 0.55 | 0.55 | 180 | 42 | 150 | 25.9 | 1.34
52.6 | 9.4 | 28 | 25 | 5 | 3.1 | 0.55 | 0.55 | 180 | 42 | 150 | 35.9 | 1.82
52.6 | 9.4 | 7 | 25 | 7 | 3.1 | 0.55 | 0.55 | 180 | 42 | 175 | 25.5 | 1.48
52.6 | 9.4 | 28 | 25 | 7 | 3.1 | 0.55 | 0.55 | 180 | 42 | 175 | 36.4 | 1.96
52.6 | 9.4 | 7 | 25 | 10 | 3.1 | 0.55 | 0.55 | 180 | 42 | 180 | 26.3 | 1.64
52.6 | 9.4 | 28 | 25 | 10 | 3.1 | 0.55 | 0.55 | 180 | 42 | 180 | 37.9 | 2.15
52.6 | 9.4 | 7 | 25 | 15 | 3.1 | 0.55 | 0.55 | 180 | 42 | 190 | 27.4 | 1.72
52.6 | 9.4 | 28 | 25 | 15 | 3.1 | 0.55 | 0.55 | 180 | 42 | 190 | 38.2 | 2.19
52.6 | 9.4 | 7 | 25 | 20 | 3.1 | 0.55 | 0.55 | 180 | 42 | 160 | 25.7 | 1.81
52.6 | 9.4 | 28 | 25 | 20 | 3.1 | 0.55 | 0.55 | 180 | 42 | 160 | 36.5 | 2.17
- | - | 3 | 20 | 3 | 3.3 | 0.3 | 0.38 | 166 | 48 | 210 | 48.9 | 3.35
- | - | 7 | 20 | 3 | 3.3 | 0.3 | 0.38 | 166 | 48 | 210 | 64.1 | 5.36
- | - | 28 | 20 | 3 | 3.3 | 0.3 | 0.38 | 166 | 48 | 210 | 80.2 | 5.75
- | - | 3 | 20 | 7 | 3.3 | 0.3 | 0.38 | 166 | 48 | 210 | 49 | 3.07
- | - | 7 | 20 | 7 | 3.3 | 0.3 | 0.38 | 166 | 48 | 210 | 66.3 | 5.65
- | - | 28 | 20 | 7 | 3.3 | 0.3 | 0.38 | 166 | 48 | 210 | 80.1 | 6.01
- | - | 3 | 20 | 10 | 3.3 | 0.3 | 0.38 | 166 | 48 | 220 | 48.2 | 2.97
- | - | 7 | 20 | 10 | 3.3 | 0.3 | 0.38 | 166 | 48 | 220 | 61.7 | 5.33
- | - | 28 | 20 | 10 | 3.3 | 0.3 | 0.38 | 166 | 48 | 220 | 75.3 | 5.85
- | - | 28 | - | - | - | 0.44 | 0.44 | - | 30 | - | 51.2 | 3.78
- | - | 28 | - | - | - | 0.44 | 0.44 | - | 30 | - | 54 | 3.96
44.5 | 7.8 | 28 | 25 | 4.2 | 2.6 | 0.54 | 0.54 | 185 | 38 | 40 | 28.8 | 2.73
44.5 | 7.8 | 28 | 25 | 4.2 | 2.6 | 0.45 | 0.45 | 185 | 38 | 45 | 35 | 3.31
44.5 | 7.8 | 28 | 25 | 4.2 | 2.6 | 0.4 | 0.4 | 190 | 38 | 45 | 39.8 | 3.72
- | - | 28 | 80 | 18 | 2.8 | 0.46 | 0.46 | 135 | 27 | - | 28.9 | 1.98
- | - | 28 | 80 | 16.8 | 2.8 | 0.46 | 0.46 | 160 | 32 | - | 33.3 | 2.42
- | - | 28 | 80 | 21.7 | 2.8 | 0.46 | 0.46 | 160 | 32 | - | 30.2 | 2.26
- | - | 28 | 80 | 21.8 | 2.8 | 0.48 | 0.48 | 150 | 34 | - | 30 | 2.15
- | - | 28 | 80 | 21.8 | 2.8 | 0.48 | 0.48 | 130 | 28 | - | 28 | 1.98
- | - | 28 | 80 | 16.7 | 2.8 | 0.48 | 0.48 | 130 | 28 | - | 25.3 | 1.89
- | - | 28 | 80 | 18 | 2.8 | 0.53 | 0.53 | 130 | 29 | - | 24.9 | 1.84
- | - | 28 | 80 | 18.2 | 2.8 | 0.53 | 0.53 | 130 | 29 | - | 22.5 | 1.7
- | - | 28 | 80 | 17.4 | 2.8 | 0.53 | 0.53 | 130 | 29 | - | 26.7 | 1.84
- | - | 28 | 80 | 17.5 | 2.8 | 0.58 | 0.58 | 134 | 29 | - | 24.4 | 1.7
- | - | 28 | 80 | 16.8 | 2.8 | 0.58 | 0.58 | 134 | 29 | - | 29.6 | 2.25
- | - | 28 | 80 | 20 | 2.8 | 0.58 | 0.58 | 134 | 29 | - | 21.3 | 1.7
- | - | 28 | 80 | 18.2 | 2.8 | 0.63 | 0.63 | 133 | 30 | - | 20 | 1.59
- | - | 28 | 80 | 18.2 | 2.8 | 0.63 | 0.63 | 138 | 30 | - | 19 | 1.36
- | - | 28 | 80 | 20 | 2.8 | 0.63 | 0.63 | 133 | 31 | - | 18.2 | 1.42
- | - | 28 | 20 | 12.1* | 3.1 | 0.5 | 0.5 | - | - | 72 | 26.5 | 2.69
- | - | 28 | 20 | 15.0* | 3.1 | 0.5 | 0.5 | - | - | 57 | 31.8 | 2.91
- | - | 28 | 20 | 18.0* | 3.1 | 0.5 | 0.5 | - | - | 60 | 30.9 | 2.83
- | - | 28 | 20 | 21.0* | 3.1 | 0.5 | 0.5 | - | - | 58 | 30.8 | 2.69
- | - | 28 | - | 13.8* | 2.6 | 0.5 | 0.5 | - | - | 60 | 22.3 | 2.26
- | - | 28 | - | 20.8* | 2.9 | 0.5 | 0.5 | - | - | 60 | 28.4 | 2.42
- | - | 28 | - | 25.9* | 3.3 | 0.5 | 0.5 | - | - | 58 | 26.5 | 2.36
- | - | 28 | 40 | 5* | - | 0.5 | 0.5 | 187 | - | - | 27.5 | 2.31
- | - | 28 | 40 | 10* | - | 0.5 | 0.5 | 188 | - | - | 28.1 | 2.42
- | - | 28 | 40 | 15* | - | 0.5 | 0.5 | 189 | - | - | 29.2 | 2.39
- | - | 28 | 40 | 20* | - | 0.5 | 0.5 | 190 | - | - | 28.7 | 2.54
- | - | 28 | 40 | 25* | - | 0.5 | 0.5 | 191 | - | - | 29.8 | 2.36
- | - | 28 | 40 | 5* | - | 0.6 | 0.6 | 183 | - | - | 24.2 | 2
- | - | 28 | 40 | 10* | - | 0.6 | 0.6 | 184 | - | - | 25.1 | 2.04
- | - | 28 | 40 | 15* | - | 0.6 | 0.6 | 185 | - | - | 26.6 | 2.31
- | - | 28 | 40 | 20* | - | 0.6 | 0.6 | 186 | - | - | 23.5 | 2.17
- | - | 28 | 40 | 25* | - | 0.6 | 0.6 | 187 | - | - | 23.1 | 1.99
- | - | 28 | 80 | 5* | - | 0.5 | 0.5 | 150 | - | - | 29 | 2.5
- | - | 28 | 80 | 10* | - | 0.5 | 0.5 | 151 | - | - | 31.2 | 2.64
- | - | 28 | 80 | 15* | - | 0.5 | 0.5 | 152 | - | - | 34.8 | 2.76
- | - | 28 | 80 | 20* | - | 0.5 | 0.5 | 153 | - | - | 33.5 | 2.57
- | - | 28 | 80 | 25* | - | 0.5 | 0.5 | 154 | - | - | 32.9 | 2.49
- | - | 28 | 80 | 5* | - | 0.7 | 0.7 | 151 | - | - | 21.6 | 1.87
- | - | 28 | 80 | 10* | - | 0.7 | 0.7 | 151 | - | - | 23.3 | 2.09
- | - | 28 | 80 | 15* | - | 0.7 | 0.7 | 152 | - | - | 26.3 | 2.09
- | - | 28 | 80 | 20* | - | 0.7 | 0.7 | 152 | - | - | 23.5 | 1.74
- | - | 28 | 80 | 25* | - | 0.7 | 0.7 | 154 | - | - | 22.5 | 1.7
44.8 | 7.9 | 7 | 31.5 | 5 | 2.6 | 0.5 | 0.5 | 180 | 42 | 200 | 25.9 | 1.38
44.8 | 7.9 | 28 | 31.5 | 5 | 2.6 | 0.5 | 0.5 | 180 | 42 | 200 | 35.9 | 1.82
44.8 | 7.9 | 7 | 31.5 | 10 | 2.6 | 0.5 | 0.5 | 180 | 42 | 200 | 25.5 | 1.64
44.8 | 7.9 | 28 | 31.5 | 10 | 2.6 | 0.5 | 0.5 | 180 | 42 | 200 | 35.9 | 2.15
44.8 | 7.9 | 7 | 31.5 | 15 | 2.6 | 0.5 | 0.5 | 180 | 42 | 210 | 25.4 | 1.72
44.8 | 7.9 | 28 | 31.5 | 15 | 2.6 | 0.5 | 0.5 | 180 | 42 | 210 | 35.9 | 2.19
44.8 | 7.9 | 7 | 31.5 | 20 | 2.6 | 0.5 | 0.5 | 180 | 42 | 220 | 24.7 | 2.01
44.8 | 7.9 | 28 | 31.5 | 20 | 2.6 | 0.5 | 0.5 | 180 | 42 | 220 | 35.5 | 2.17
47.6 | 8.5 | 7 | 40 | 6* | 3.2 | 0.55 | 0.55 | 175 | 42 | 100 | 27.3 | 1.6
47.6 | 8.5 | 7 | 40 | 12* | 3.2 | 0.55 | 0.55 | 175 | 41 | 85 | 30.1 | 1.7
47.6 | 8.5 | 7 | 40 | 18* | 3.2 | 0.55 | 0.55 | 175 | 40 | 75 | 31.7 | 2
47.6 | 8.5 | 28 | 40 | 6* | 3.2 | 0.55 | 0.55 | 175 | 42 | 100 | 33.3 | 2.1
47.6 | 8.5 | 28 | 40 | 12* | 3.2 | 0.55 | 0.55 | 175 | 41 | 85 | 36.3 | 2.4
47.6 | 8.5 | 28 | 40 | 18* | 3.2 | 0.55 | 0.55 | 175 | 40 | 75 | 38 | 2.6
51.7 | 9.1 | 28 | 25 | 6 | 3.2 | 0.38 | 0.38 | 179 | 35 | 180 | 61.3 | 4.25
51.7 | 9.1 | 28 | 25 | 9 | 3.2 | 0.38 | 0.38 | 179 | 35 | 180 | 62.7 | 4.34
51.7 | 9.1 | 28 | 25 | 12 | 3.2 | 0.38 | 0.38 | 179 | 35 | 180 | 60.8 | 4.01
51.7 | 9.1 | 28 | 25 | 12* | 3.2 | 0.38 | 0.38 | 179 | 35 | 140 | 60.6 | 4.29
51.7 | 9.1 | 28 | 25 | 12* | 3.2 | 0.38 | 0.38 | 179 | 35 | 155 | 62.4 | 4.17
60.8 | 8.5 | 28 | 80 | - | 2.67 | 0.38 | 0.38 | 114 | 26 | - | 39.8 | 2.71
60.8 | 8.5 | 28 | 80 | - | 2.67 | 0.38 | 0.38 | 114 | 26 | - | 34.3 | 2.92
47.7 | 7.9 | 28 | 80 | - | 2.67 | 0.62 | 0.77 | 120 | 30 | - | 17.9 | 1.22
47.7 | 7.9 | 28 | 80 | - | 2.67 | 0.62 | 0.77 | 120 | 30 | - | 18.6 | 1.8
47.7 | 7.9 | 28 | 80 | - | 2.67 | 0.62 | 0.77 | 120 | 30 | - | 20.6 | 1.94
47.7 | 7.9 | 28 | 80 | - | 2.67 | 0.62 | 0.77 | 120 | 30 | - | 18.2 | 1.8
47.7 | 7.9 | 28 | 80 | - | 2.67 | 0.62 | 0.77 | 120 | 30 | - | 23.7 | 1.83
- | - | 28 | 80 | 12* | 2.88 | 0.5 | 0.625 | 110 | 26 | 61 | 32.5 | 2.88
- | - | 28 | 80 | 16* | 2.73 | 0.5 | 0.625 | 110 | 26 | 51 | 35.8 | 2.73
- | - | 28 | 80 | 16* | 2.73 | 0.5 | 0.625 | 110 | 28 | 52 | 30.2 | 2.4
- | - | 28 | 80 | 21* | 2.54 | 0.4 | 0.5 | 110 | 24 | 56 | 39.6 | 2.74
- | - | 28 | 80 | 21* | 2.54 | 0.5 | 0.625 | 110 | 26 | 58 | 30.7 | 2.47
- | - | 28 | 80 | 21* | 2.54 | 0.6 | 0.75 | 110 | 28 | 53 | 36.5 | 2.14
- | - | 7 | - | 0* | - | 0.4 | 0.4 | 190 | 30 | <10 | 37.2 | 2.45
- | - | 7 | - | 10* | - | 0.4 | 0.4 | 190 | 30 | <10 | 29.6 | 2.69
- | - | 7 | - | 20* | - | 0.4 | 0.4 | 190 | 30 | <10 | 38.4 | 2.4
- | - | 7 | - | 30* | - | 0.4 | 0.4 | 190 | 30 | <10 | 41.1 | 2.78
- | - | 7 | - | 40* | - | 0.4 | 0.4 | 190 | 30 | <10 | 42.5 | 3.07
- | - | 7 | - | 0* | - | 0.7 | 0.7 | 190 | 34 | <10 | 16.4 | 1.13
- | - | 7 | - | 10* | - | 0.7 | 0.7 | 190 | 34 | <10 | 17.9 | 1.36
- | - | 7 | - | 20* | - | 0.7 | 0.7 | 190 | 34 | <10 | 16.3 | 1.08
- | - | 7 | - | 30* | - | 0.7 | 0.7 | 190 | 34 | <10 | 19.7 | 1.47
- | - | 7 | - | 40* | - | 0.7 | 0.7 | 190 | 34 | <10 | 21 | 1.38
- | - | 7 | - | 0* | - | 1 | 1 | 190 | 42 | <10 | 7.9 | 0.62
- | - | 7 | - | 10* | - | 1 | 1 | 190 | 42 | <10 | 9.5 | 0.71
- | - | 7 | - | 20* | - | 1 | 1 | 190 | 42 | <10 | 10.5 | 0.8
- | - | 7 | - | 30* | - | 1 | 1 | 190 | 42 | <10 | 12.4 | 0.99
- | - | 7 | - | 40* | - | 1 | 1 | 190 | 42 | <10 | 13.1 | 1.11
- | - | 28 | - | 0* | - | 0.4 | 0.4 | 190 | 30 | <10 | 46.4 | 2.88
- | - | 28 | - | 10* | - | 0.4 | 0.4 | 190 | 30 | <10 | 48.1 | 3.01
- | - | 28 | - | 20* | - | 0.4 | 0.4 | 190 | 30 | <10 | 50.5 | 3.23
- | - | 28 | - | 30* | - | 0.4 | 0.4 | 190 | 30 | <10 | 50.1 | 2.9
- | - | 28 | - | 40* | - | 0.4 | 0.4 | 190 | 30 | <10 | 51.6 | 3.15
- | - | 28 | - | 0* | - | 0.7 | 0.7 | 190 | 34 | <10 | 23.8 | 1.82
- | - | 28 | - | 10* | - | 0.7 | 0.7 | 190 | 34 | <10 | 24.4 | 1.9
- | - | 28 | - | 20* | - | 0.7 | 0.7 | 190 | 34 | <10 | 27.7 | 1.62
- | - | 28 | - | 30* | - | 0.7 | 0.7 | 190 | 34 | <10 | 25.7 | 1.86
- | - | 28 | - | 40* | - | 0.7 | 0.7 | 190 | 34 | <10 | 26.7 | 1.58
- | - | 28 | - | 0* | - | 1 | 1 | 190 | 42 | <10 | 14.1 | 0.98
- | - | 28 | - | 10* | - | 1 | 1 | 190 | 42 | <10 | 13 | 1.18
- | - | 28 | - | 20* | - | 1 | 1 | 190 | 42 | <10 | 14.2 | 1.23
- | - | 28 | - | 30* | - | 1 | 1 | 190 | 42 | <10 | 17.2 | 1.33
- | - | 28 | - | 40* | - | 1 | 1 | 190 | 42 | <10 | 17.3 | 1.39
- | - | 7 | 80 | 15* | 2.8 | 0.5 | 0.66 | 104 | 30 | 44 | 20.4 | 1.61
- | - | 7 | 80 | 15* | 2.8 | 0.5 | 0.66 | 108 | 30 | 49 | 19.9 | 1.57
- | - | 7 | 80 | 15* | 2.8 | 0.5 | 0.66 | 110 | 30 | 36 | 19.2 | 1.53
- | - | 7 | 80 | 15* | 2.8 | 0.5 | 0.66 | 114 | 30 | 45 | 18.4 | 1.5
- | - | 7 | 80 | 15* | 2.8 | 0.5 | 0.66 | 115 | 30 | 40 | 18.4 | 1.5
- | - | 28 | 80 | 15* | 2.8 | 0.5 | 0.66 | 104 | 30 | 44 | 29.7 | 3.04
- | - | 28 | 80 | 15* | 2.8 | 0.5 | 0.66 | 108 | 30 | 49 | 29.7 | 3.02
- | - | 28 | 80 | 15* | 2.8 | 0.5 | 0.66 | 110 | 30 | 36 | 28.5 | 2.91
- | - | 28 | 80 | 15* | 2.8 | 0.5 | 0.66 | 114 | 30 | 45 | 27.4 | 2.84
- | - | 28 | 80 | 15* | 2.8 | 0.5 | 0.66 | 115 | 30 | 40 | 27.1 | 2.75
- | - | 90 | 80 | 15* | 2.8 | 0.5 | 0.66 | 104 | 30 | 44 | 40.9 | 3.43
- | - | 90 | 80 | 15* | 2.8 | 0.5 | 0.66 | 108 | 30 | 49 | 40.2 | 3.37
- | - | 90 | 80 | 15* | 2.8 | 0.5 | 0.66 | 110 | 30 | 36 | 39.4 | 3.26
- | - | 90 | 80 | 15* | 2.8 | 0.5 | 0.66 | 114 | 30 | 45 | 38.3 | 3.19
- | - | 90 | 80 | 15* | 2.8 | 0.5 | 0.66 | 115 | 30 | 40 | 37.5 | 3.15
- | - | 28 | - | 24* | 2.7 | 0.57 | 0.57 | 192 | 35 | 86 | 21.8 | 2.41
- | - | 28 | - | 24* | 2.7 | 0.43 | 0.43 | 193 | 32 | 80 | 39.7 | 3.68
- | - | 7 | 120 | 11.2~13.0* | 2.44~2.68 | 0.55 | 0.92 | 83.5 | 26.5 | 55 | 8.1 | 0.56
- | - | 7 | 120 | 11.2~13.0* | 2.44~2.68 | 0.55 | 0.92 | 83.5 | 26.5 | 42 | 9.7 | 0.68
- | - | 7 | 120 | 11.2~13.0* | 2.44~2.68 | 0.55 | 0.92 | 83.5 | 27 | 55 | 9.9 | 0.72
- | - | 7 | 120 | 11.2~13.0* | 2.44~2.68 | 0.55 | 0.92 | 83.5 | 27 | 49 | 10.7 | 0.8
- | - | 7 | 120 | 11.2~13.0* | 2.44~2.68 | 0.45 | 0.64 | 98 | 29.5 | 60 | 15.2 | 1.2
- | - | 7 | 120 | 11.2~13.0* | 2.44~2.68 | 0.45 | 0.64 | 98 | 29.5 | 46 | 16.7 | 1.21
- | - | 7 | 120 | 11.2~13.0* | 2.44~2.68 | 0.45 | 0.64 | 98 | 30 | 54 | 19.2 | 1.38
- | - | 7 | 120 | 11.2~13.0* | 2.44~2.68 | 0.45 | 0.64 | 98 | 30 | 51 | 19.6 | 1.31
- | - | 28 | 120 | 11.2~13.0* | 2.44~2.68 | 0.55 | 0.92 | 83.5 | 26.5 | 55 | 12.6 | 0.95
- | - | 28 | 120 | 11.2~13.0* | 2.44~2.68 | 0.55 | 0.92 | 83.5 | 26.5 | 42 | 14.7 | 1.12
- | - | 28 | 120 | 11.2~13.0* | 2.44~2.68 | 0.55 | 0.92 | 83.5 | 27 | 55 | 16.4 | 1.39
- | - | 28 | 120 | 11.2~13.0* | 2.44~2.68 | 0.55 | 0.92 | 83.5 | 27 | 49 | 16.6 | 1.41
- | - | 28 | 80 | 11.2~13.0* | 2.44~2.68 | 0.45 | 0.64 | 98 | 29.5 | 60 | 23.5 | 1.73
- | - | 28 | 80 | 11.2~13.0* | 2.44~2.68 | 0.45 | 0.64 | 98 | 29.5 | 46 | 26.7 | 1.78
- | - | 28 | 80 | 11.2~13.0* | 2.44~2.68 | 0.45 | 0.64 | 98 | 30 | 54 | 28.3 | 1.88
- | - | 28 | 80 | 11.2~13.0* | 2.44~2.68 | 0.45 | 0.64 | 98 | 30 | 51 | 31.1 | 2.08
- | - | 90 | 120 | 11.2~13.0* | 2.44~2.68 | 0.55 | 0.92 | 83.5 | 26.5 | 55 | 21.1 | 1.51
- | - | 90 | 120 | 11.2~13.0* | 2.44~2.68 | 0.55 | 0.92 | 83.5 | 26.5 | 42 | 24.2 | 1.65
- | - | 90 | 120 | 11.2~13.0* | 2.44~2.68 | 0.55 | 0.92 | 83.5 | 27 | 55 | 26.8 | 1.76
- | - | 90 | 120 | 11.2~13.0* | 2.44~2.68 | 0.55 | 0.92 | 83.5 | 27 | 49 | 26.1 | 2.11
- | - | 90 | 120 | 11.2~13.0* | 2.44~2.68 | 0.45 | 0.64 | 98 | 29.5 | 60 | 36.7 | 2.45
- | - | 90 | 120 | 11.2~13.0* | 2.44~2.68 | 0.45 | 0.64 | 98 | 29.5 | 46 | 37 | 2.44
- | - | 90 | 120 | 11.2~13.0* | 2.44~2.68 | 0.45 | 0.64 | 98 | 30 | 54 | 40.4 | 2.65
- | - | 90 | 120 | 11.2~13.0* | 2.44~2.68 | 0.45 | 0.64 | 98 | 30 | 51 | 41.1 | 2.9
- | - | 7 | - | 11.2* | 2.44 | 0.45 | 0.64 | 87 | 27 | 57 | 18.6 | 1.43
- | - | 7 | - | 11.2* | 2.44 | 0.45 | 0.64 | 87 | 26 | 47 | 12.9 | 1.03
- | - | 7 | - | 11.2* | 2.44 | 0.5 | 0.83 | 87 | 28 | 52 | 13.3 | 0.98
- | - | 7 | - | 11.2* | 2.44 | 0.5 | 0.83 | 87 | 27 | 42 | 9.6 | 0.71
- | - | 7 | 40 | 13.0* | 2.68 | 0.5 | 0.83 | 89 | 36 | <10 | 15.5 | 0.79
- | - | 7 | 40 | 13.0* | 2.68 | 0.5 | 1 | 88 | 36 | <10 | 11.9 | 0.72
- | - | 7 | 40 | 13.0* | 2.68 | 0.5 | 1.11 | 88 | 36 | <10 | 9.3 | 0.61
- | - | 7 | 40 | 11.2* | 2.44 | 0.5 | 0.83 | 103 | 36 | <10 | 11.6 | 0.9
- | - | 7 | 40 | 11.2* | 2.44 | 0.5 | 1 | 102 | 36 | <10 | 9.2 | 0.72
- | - | 7 | 40 | 11.2* | 2.44 | 0.5 | 1.11 | 102 | 36 | <10 | 7.8 | 0.65
- | - | 28 | - | 11.2* | 2.44 | 0.45 | 0.64 | 87 | 27 | 57 | 29.8 | 2.23
- | - | 28 | - | 11.2* | 2.44 | 0.45 | 0.64 | 87 | 26 | 47 | 22.3 | 1.56
- | - | 28 | - | 11.2* | 2.44 | 0.5 | 0.83 | 87 | 28 | 52 | 23.5 | 1.73
- | - | 28 | - | 11.2* | 2.44 | 0.5 | 0.83 | 87 | 27 | 42 | 18 | 1.46
- | - | 28 | 40 | 13.0* | 2.68 | 0.5 | 0.83 | 89 | 36 | <10 | 23.6 | 2.04
- | - | 28 | 40 | 13.0* | 2.68 | 0.5 | 1 | 88 | 36 | <10 | 21.5 | 1.8
- | - | 28 | 40 | 13.0* | 2.68 | 0.5 | 1.11 | 88 | 36 | <10 | 19.9 | 1.62
- | - | 28 | 40 | 11.2* | 2.44 | 0.5 | 0.83 | 103 | 36 | <10 | 21.6 | 1.96
- | - | 28 | 40 | 11.2* | 2.44 | 0.5 | 1 | 102 | 36 | <10 | 20 | 1.69
- | - | 28 | 40 | 11.2* | 2.44 | 0.5 | 1.11 | 102 | 36 | <10 | 18.5 | 1.53
- | - | 90 | 40 | 13.0* | 2.68 | 0.5 | 0.83 | 89 | 36 | <10 | 32.8 | 2.2
- | - | 90 | 40 | 13.0* | 2.68 | 0.5 | 1 | 88 | 36 | <10 | 28 | 2.12
- | - | 90 | 40 | 13.0* | 2.68 | 0.5 | 1.11 | 88 | 36 | <10 | 25.5 | 2.1
- | - | 90 | 40 | 11.2* | 2.44 | 0.5 | 0.83 | 103 | 36 | <10 | 29.8 | 2.52
- | - | 90 | 40 | 11.2* | 2.44 | 0.5 | 1 | 102 | 36 | <10 | 27.8 | 2.18
- | - | 90 | 40 | 11.2* | 2.44 | 0.5 | 1.11 | 102 | 36 | <10 | 26.9 | 1.95
- | - | 28 | 80 | 10.8 | 2.42 | 0.45 | 0.64 | 98 | 30 | 33 | 28.8 | 1.71
- | - | 28 | 80 | 12.4 | 2.57 | 0.45 | 0.64 | 95 | 31 | 40 | 30.6 | 1.99
- | - | 28 | 120 | 10.8 | 2.42 | 0.55 | 0.92 | 88 | 27 | 42 | 14.7 | 1.1
- | - | 28 | 120 | 12.4 | 2.57 | 0.55 | 0.92 | 85 | 28 | 45 | 20.2 | 1.43
- | - | 90 | 80 | 10.8 | 2.42 | 0.45 | 0.64 | 98 | 30 | 33 | 41.3 | 2.33
- | - | 90 | 80 | 12.4 | 2.57 | 0.45 | 0.64 | 95 | 31 | 40 | 44 | 3
- | - | 90 | 120 | 10.8 | 2.42 | 0.55 | 0.92 | 88 | 27 | 42 | 24.8 | 1.8
- | - | 90 | 120 | 12.4 | 2.57 | 0.55 | 0.92 | 85 | 28 | 45 | 30.9 | 2.26
62.4 | 8.4 | 7 | 40 | 11.9* | 2.86 | 0.5 | 0.83 | 87~89 | - | <10 | 15.5 | 0.79
62.4 | 8.4 | 7 | 40 | 11.9* | 2.86 | 0.5 | 1 | 87~89 | - | <10 | 11.9 | 0.72
62.4 | 8.4 | 7 | 40 | 11.9* | 2.86 | 0.5 | 1.11 | 87~89 | - | <10 | 9.3 | 0.61
62.4 | 8.4 | 7 | 40 | 11.9* | 2.86 | 0.5 | 1.11 | 87~89 | - | <10 | 7.5 | 0.6
62.4 | 8.4 | 7 | 40 | 11.9* | 2.86 | 0.5 | 1.25 | 87~89 | - | <10 | 7.8 | 0.47
62.4 | 8.4 | 7 | 40 | 11.9* | 2.86 | 0.5 | 1.43 | 87~89 | - | <10 | 5.8 | 0.46
62.4 | 8.4 | 7 | 40 | 6.1* | 2.92 | 0.5 | 0.83 | 101~103 | - | <10 | 11.6 | 0.9
62.4 | 8.4 | 7 | 40 | 6.1* | 2.92 | 0.5 | 1 | 101~103 | - | <10 | 9.2 | 0.72
62.4 | 8.4 | 7 | 40 | 6.1* | 2.92 | 0.5 | 1.11 | 101~103 | - | <10 | 7.8 | 0.65
62.4 | 8.4 | 7 | 60 | 11.9* | 2.86 | 0.5 | 0.83 | 74~76 | - | <10 | 14 | 1.18
62.4 | 8.4 | 7 | 60 | 11.9* | 2.86 | 0.5 | 1 | 74~76 | - | <10 | 12.5 | 0.84
62.4 | 8.4 | 7 | 60 | 11.9* | 2.86 | 0.5 | 1.11 | 74~76 | - | <10 | 9.2 | 0.62
62.4 | 8.4 | 7 | 60 | 11.9* | 2.86 | 0.5 | 1.25 | 74~76 | - | <10 | 8.3 | 0.57
62.4 | 8.4 | 7 | 60 | 11.9* | 2.86 | 0.5 | 1.43 | 74~76 | - | <10 | 6.9 | 0.56
62.4 | 8.4 | 7 | 80 | 11.9* | 2.86 | 0.5 | 0.83 | 70~72 | - | <10 | 15.2 | 0.96
62.4 | 8.4 | 7 | 80 | 11.9* | 2.86 | 0.5 | 1 | 70~72 | - | <10 | 12.9 | 0.86
62.4 | 8.4 | 7 | 80 | 11.9* | 2.86 | 0.5 | 1.11 | 70~72 | - | <10 | 10.3 | 0.65
62.4 | 8.4 | 7 | 80 | 11.9* | 2.86 | 0.5 | 1.11 | 70~72 | - | <10 | 9 | 0.64
62.4 | 8.4 | 7 | 80 | 11.9* | 2.86 | 0.5 | 1.25 | 70~72 | - | <10 | 7.4 | 0.52
62.4 | 8.4 | 7 | 80 | 11.9* | 2.86 | 0.5 | 1.43 | 70~72 | - | <10 | 4.8 | 0.35
62.4 | 8.4 | 7 | 80 | 6.1* | 2.92 | 0.5 | 0.83 | 81~83 | - | <10 | 12.4 | 0.96
62.4 | 8.4 | 7 | 80 | 6.1* | 2.92 | 0.5 | 1 | 81~83 | - | <10 | 9.2 | 0.72
62.4 | 8.4 | 7 | 80 | 6.1* | 2.92 | 0.5 | 1.11 | 81~83 | - | <10 | 6.8 | 0.55
62.4 | 8.4 | 7 | 80 | 6.1* | 2.92 | 0.5 | 1.25 | 81~83 | - | <10 | 6.5 | 0.54
62.4 | 8.4 | 7 | 80 | 6.1* | 2.92 | 0.5 | 1.43 | 81~83 | - | <10 | 6.8 | 0.54
62.4 | 8.4 | 28 | 40 | 11.9* | 2.86 | 0.5 | 0.83 | 87~89 | - | <10 | 23.6 | 2.04
62.4 | 8.4 | 28 | 40 | 11.9* | 2.86 | 0.5 | 1 | 87~89 | - | <10 | 21.5 | 1.8
62.4 | 8.4 | 28 | 40 | 11.9* | 2.86 | 0.5 | 1.11 | 87~89 | - | <10 | 19.9 | 1.62
62.4 | 8.4 | 28 | 40 | 11.9* | 2.86 | 0.5 | 1.11 | 87~89 | - | <10 | 13.2 | 1.13
62.4 | 8.4 | 28 | 40 | 11.9* | 2.86 | 0.5 | 1.25 | 87~89 | - | <10 | 15.9 | 1.4
62.4 | 8.4 | 28 | 40 | 11.9* | 2.86 | 0.5 | 1.43 | 87~89 | - | <10 | 11.3 | 1.08
62.4 | 8.4 | 28 | 40 | 6.1* | 2.92 | 0.5 | 0.83 | 101~103 | - | <10 | 21.6 | 1.96
62.4 | 8.4 | 28 | 40 | 6.1* | 2.92 | 0.5 | 1 | 101~103 | - | <10 | 20 | 1.69
62.4 | 8.4 | 28 | 40 | 6.1* | 2.92 | 0.5 | 1.11 | 101~103 | - | <10 | 18.5 | 1.53
62.4 | 8.4 | 28 | 60 | 11.9* | 2.86 | 0.5 | 0.83 | 74~76 | - | <10 | 24.5 | 2.18
62.4 | 8.4 | 28 | 60 | 11.9* | 2.86 | 0.5 | 1 | 74~76 | - | <10 | 21.4 | 1.63
62.4 | 8.4 | 28 | 60 | 11.9* | 2.86 | 0.5 | 1.11 | 74~76 | - | <10 | 19.6 | 1.26
62.4 | 8.4 | 28 | 60 | 11.9* | 2.86 | 0.5 | 1.25 | 74~76 | - | <10 | 16.9 | 1.09
62.4 | 8.4 | 28 | 60 | 11.9* | 2.86 | 0.5 | 1.43 | 74~76 | - | <10 | 13.2 | 1.02
62.4 | 8.4 | 28 | 80 | 11.9* | 2.86 | 0.5 | 0.83 | 70~72 | - | <10 | 24.1 | 2.1
62.4 | 8.4 | 28 | 80 | 11.9* | 2.86 | 0.5 | 1 | 70~72 | - | <10 | 21.5 | 1.8
62.4 | 8.4 | 28 | 80 | 11.9* | 2.86 | 0.5 | 1.11 | 70~72 | - | <10 | 20.1 | 1.6
62.4 | 8.4 | 28 | 80 | 11.9* | 2.86 | 0.5 | 1.11 | 70~72 | - | <10 | 16.2 | 1.46
62.4 | 8.4 | 28 | 80 | 11.9* | 2.86 | 0.5 | 1.25 | 70~72 | - | <10 | 14.9 | 1.45
62.4 | 8.4 | 28 | 80 | 11.9* | 2.86 | 0.5 | 1.43 | 70~72 | - | <10 | 10.1 | 1.08
62.4 | 8.4 | 28 | 80 | 6.1* | 2.92 | 0.5 | 0.83 | 81~83 | - | <10 | 21.8 | 1.92
62.4 | 8.4 | 28 | 80 | 6.1* | 2.92 | 0.5 | 1 | 81~83 | - | <10 | 18.9 | 1.42
62.4 | 8.4 | 28 | 80 | 6.1* | 2.92 | 0.5 | 1.11 | 81~83 | - | <10 | 14 | 1.06
62.4 | 8.4 | 28 | 80 | 6.1* | 2.92 | 0.5 | 1.25 | 81~83 | - | <10 | 13.5 | 1.11
62.4 | 8.4 | 28 | 80 | 6.1* | 2.92 | 0.5 | 1.43 | 81~83 | - | <10 | 12.9 | 1.16
62.4 | 8.4 | 90 | 40 | 11.9* | 2.86 | 0.5 | 0.83 | 87~89 | - | <10 | 32.8 | 2.2
62.4 | 8.4 | 90 | 40 | 11.9* | 2.86 | 0.5 | 1 | 87~89 | - | <10 | 28 | 2.12
62.4 | 8.4 | 90 | 40 | 11.9* | 2.86 | 0.5 | 1.11 | 87~89 | - | <10 | 25.5 | 2.1
62.4 | 8.4 | 90 | 40 | 11.9* | 2.86 | 0.5 | 1.11 | 87~89 | - | <10 | 24.4 | 2.09
62.4 | 8.4 | 90 | 40 | 11.9* | 2.86 | 0.5 | 1.25 | 87~89 | - | <10 | 22.9 | 2.05
62.4 | 8.4 | 90 | 40 | 11.9* | 2.86 | 0.5 | 1.43 | 87~89 | - | <10 | 20.8 | 1.99
62.4 | 8.4 | 90 | 40 | 6.1* | 2.92 | 0.5 | 0.83 | 101~103 | - | <10 | 29.8 | 2.52
62.4 | 8.4 | 90 | 40 | 6.1* | 2.92 | 0.5 | 1 | 101~103 | - | <10 | 27.8 | 2.18
62.4 | 8.4 | 90 | 40 | 6.1* | 2.92 | 0.5 | 1.11 | 101~103 | - | <10 | 26.9 | 1.95
62.4 | 8.4 | 90 | 60 | 11.9* | 2.86 | 0.5 | 0.83 | 74~76 | - | <10 | 34.6 | 2.88
62.4 | 8.4 | 90 | 60 | 11.9* | 2.86 | 0.5 | 1 | 74~76 | - | <10 | 27.9 | 2.29
62.4 | 8.4 | 90 | 60 | 11.9* | 2.86 | 0.5 | 1.11 | 74~76 | - | <10 | 24.3 | 2.08
62.4 | 8.4 | 90 | 60 | 11.9* | 2.86 | 0.5 | 1.25 | 74~76 | - | <10 | 23.5 | 1.93
62.4 | 8.4 | 90 | 60 | 11.9* | 2.86 | 0.5 | 1.43 | 74~76 | - | <10 | 22.5 | 1.8
62.4 | 8.4 | 90 | 80 | 11.9* | 2.86 | 0.5 | 0.83 | 70~72 | - | <10 | 33.4 | 2.45
62.4 | 8.4 | 90 | 80 | 11.9* | 2.86 | 0.5 | 1 | 70~72 | - | <10 | 30.1 | 2.2
62.4 | 8.4 | 90 | 80 | 11.9* | 2.86 | 0.5 | 1.11 | 70~72 | - | <10 | 29.1 | 2.13
62.4 | 8.4 | 90 | 80 | 11.9* | 2.86 | 0.5 | 1.11 | 70~72 | - | <10 | 21.5 | 1.9
62.4 | 8.4 | 90 | 80 | 11.9* | 2.86 | 0.5 | 1.25 | 70~72 | - | <10 | 20.2 | 2.05
62.4 | 8.4 | 90 | 80 | 11.9* | 2.86 | 0.5 | 1.43 | 70~72 | - | <10 | 17.5 | 1.87
62.4 | 8.4 | 90 | 80 | 6.1* | 2.92 | 0.5 | 0.83 | 81~83 | - | <10 | 30.2 | 2.49
62.4 | 8.4 | 90 | 80 | 6.1* | 2.92 | 0.5 | 1 | 81~83 | - | <10 | 28.2 | 2.21
62.4 | 8.4 | 90 | 80 | 6.1* | 2.92 | 0.5 | 1.11 | 81~83 | - | <10 | 27.7 | 2.1
62.4 | 8.4 | 90 | 80 | 6.1* | 2.92 | 0.5 | 1.25 | 81~83 | - | <10 | 27 | 2.01
62.4 | 8.4 | 90 | 80 | 6.1* | 2.92 | 0.5 | 1.43 | 81~83 | - | <10 | 26.5 | 2
- | - | 7 | 80 | 6* | 2.68 | 0.5 | 0.67 | 104 | 30 | 50 | 15.2 | 1.44
- | - | 7 | 80 | 9* | 2.68 | 0.5 | 0.67 | 112 | 30 | 48 | 15.2 | 1.56
- | - | 7 | 80 | 12* | 2.68 | 0.5 | 0.67 | 114 | 30 | 50 | 16.4 | 1.59
- | - | 7 | 80 | 15* | 2.68 | 0.5 | 0.67 | 115 | 30 | 40 | 18.5 | 1.5
- | - | 7 | 80 | 18* | 2.68 | 0.5 | 0.67 | 117 | 30 | 44 | 16.2 | 1.62
- | - | 7 | 80 | 15* | 2.68 | 0.5 | 0.67 | 110 | 30 | 36 | 18.2 | 1.7
- | - | 7 | 80 | 15* | 2.68 | 0.5 | 0.67 | 108 | 30 | 49 | 15.8 | 1.58
- | - | 7 | 80 | 9* | 2.68 | 0.5 | - | 111 | 30 | 41 | 16.6 | 1.54
- | - | 7 | 80 | 6* | 2.68 | 0.5 | - | 112 | 30 | 50 | 17.2 | 1.58
- | - | 28 | 80 | 6* | 2.68 | 0.5 | 0.67 | 104 | 30 | 50 | 22.6 | 2.49
- | - | 28 | 80 | 9* | 2.68 | 0.5 | 0.67 | 112 | 30 | 48 | 26.2 | 2.33
- | - | 28 | 80 | 12* | 2.68 | 0.5 | 0.67 | 114 | 30 | 50 | 24.2 | 2.36
- | - | 28 | 80 | 15* | 2.68 | 0.5 | 0.67 | 115 | 30 | 40 | 27.3 | 2.75
- | - | 28 | 80 | 18* | 2.68 | 0.5 | 0.67 | 117 | 30 | 44 | 26.7 | 2.76
- | - | 28 | 80 | 15* | 2.68 | 0.5 | 0.67 | 110 | 30 | 36 | 26.5 | 2.48
- | - | 28 | 80 | 15* | 2.68 | 0.5 | 0.67 | 108 | 30 | 49 | 23.1 | 2.27
- | - | 28 | 80 | 9* | 2.68 | 0.5 | - | 111 | 30 | 41 | 28.2 | 2.97
- | - | 28 | 80 | 6* | 2.68 | 0.5 | - | 112 | 30 | 50 | 30.2 | 2.9
- | - | 90 | 80 | 6* | 2.68 | 0.5 | 0.67 | 104 | 30 | 50 | 29.9 | 3.54
- | - | 90 | 80 | 9* | 2.68 | 0.5 | 0.67 | 112 | 30 | 48 | 32 | 3.42
- | - | 90 | 80 | 12* | 2.68 | 0.5 | 0.67 | 114 | 30 | 50 | 33 | 3.18
- | - | 90 | 80 | 15* | 2.68 | 0.5 | 0.67 | 115 | 30 | 40 | 37.9 | 3.15
- | - | 90 | 80 | 18* | 2.68 | 0.5 | 0.67 | 117 | 30 | 44 | 37.1 | 3.21
- | - | 90 | 80 | 15* | 2.68 | 0.5 | 0.67 | 110 | 30 | 36 | 34.8 | 3.18
- | - | 90 | 80 | 15* | 2.68 | 0.5 | 0.67 | 108 | 30 | 49 | 34.2 | 2.69
- | - | 90 | 80 | 9* | 2.68 | 0.5 | - | 111 | 30 | 41 | 32.6 | 3.14
- | - | 90 | 80 | 6* | 2.68 | 0.5 | - | 112 | 30 | 50 | 39.6 | 3.11
52.9 | 8.4 | 7 | 80 | 15* | 2.8 | 0.5 | 0.67 | 104 | 30 | 44 | 20.4 | 1.61
52.9 | 8.4 | 7 | 80 | 15* | 2.8 | 0.5 | 0.67 | 108 | 30 | 49 | 19.9 | 1.57
52.9 | 8.4 | 7 | 80 | 15* | 2.8 | 0.5 | 0.67 | 110 | 30 | 36 | 19.2 | 1.53
52.9 | 8.4 | 7 | 80 | 15* | 2.8 | 0.5 | 0.67 | 114 | 30 | 45 | 18.4 | 1.5
52.9 | 8.4 | 7 | 80 | 15* | 2.8 | 0.5 | 0.67 | 115 | 30 | 40 | 18.4 | 1.5
52.9 | 8.4 | 28 | 80 | 15* | 2.8 | 0.5 | 0.67 | 104 | 30 | 44 | 29.7 | 3.04
52.9 | 8.4 | 28 | 80 | 15* | 2.8 | 0.5 | 0.67 | 108 | 30 | 49 | 29.7 | 3.02
52.9 | 8.4 | 28 | 80 | 15* | 2.8 | 0.5 | 0.67 | 110 | 30 | 36 | 28.5 | 2.91
52.9 | 8.4 | 28 | 80 | 15* | 2.8 | 0.5 | 0.67 | 114 | 30 | 45 | 27.4 | 2.84
52.9 | 8.4 | 28 | 80 | 15* | 2.8 | 0.5 | 0.67 | 115 | 30 | 40 | 27.1 | 2.75
52.9 | 8.4 | 90 | 80 | 15* | 2.8 | 0.5 | 0.67 | 104 | 30 | 44 | 40.9 | 3.43
52.9 | 8.4 | 90 | 80 | 15* | 2.8 | 0.5 | 0.67 | 108 | 30 | 49 | 40.2 | 3.37
52.9 | 8.4 | 90 | 80 | 15* | 2.8 | 0.5 | 0.67 | 110 | 30 | 36 | 39.4 | 3.26
52.9 | 8.4 | 90 | 80 | 15* | 2.8 | 0.5 | 0.67 | 114 | 30 | 45 | 38.3 | 3.19
52.9 | 8.4 | 90 | 80 | 15* | 2.8 | 0.5 | 0.67 | 115 | 30 | 40 | 37.5 | 3.15
39.42 | - | 7 | 12 | 19.2 | - | 0.37 | 0.65 | 178.75 | 53 | - | 26.56# | 1.92※
39.42 | - | 28 | 12 | 19.2 | - | 0.37 | 0.65 | 178.75 | 53 | - | 33.12# | 2.34※
39.42 | - | 90 | 12 | 19.2 | - | 0.37 | 0.65 | 178.75 | 53 | - | 39.94# | 3.32※
39.42 | - | 7 | 12 | 19.2 | - | 0.34 | 0.55 | 178.75 | 53 | - | 32.17# | 2.67※
39.42 | - | 28 | 12 | 19.2 | - | 0.34 | 0.55 | 178.75 | 53 | - | 40.49# | 3.03※
39.42 | - | 90 | 12 | 19.2 | - | 0.34 | 0.55 | 178.75 | 53 | - | 49.70# | 3.68※
48.07 | - | 7 | 12 | 19.2 | - | 0.34 | 0.55 | 178.75 | 53 | - | 43.15# | 2.90※
48.07 | - | 28 | 12 | 19.2 | - | 0.34 | 0.55 | 178.75 | 53 | - | 49.26# | 3.12※
48.07 | - | 90 | 12 | 19.2 | - | 0.34 | 0.55 | 178.75 | 53 | - | 63.70# | 4.10※
48.07 | - | 7 | 12 | 19.2 | - | 0.31 | 0.45 | 180 | 53 | - | 55.85# | 3.85※
48.07 | - | 28 | 12 | 19.2 | - | 0.31 | 0.45 | 180 | 53 | - | 63.72# | 3.86※
48.07 | - | 90 | 12 | 19.2 | - | 0.31 | 0.45 | 180 | 53 | - | 79.17# | 4.19※
39.42 | - | 7 | 12 | 19.2 | - | 0.4 | 0.65 | 178.75 | 54 | 145 | 28.00# | 2.22※
39.42 | - | 28 | 12 | 19.2 | - | 0.4 | 0.65 | 178.75 | 54 | 145 | 35.47# | 3.34※
39.42 | - | 90 | 12 | 19.2 | - | 0.4 | 0.65 | 178.75 | 54 | 145 | 44.25# | 3.47※
39.42 | - | 7 | 12 | 19.2 | - | 0.36 | 0.55 | 178.75 | 54 | 135 | 33.42# | 2.31※
39.42 | - | 28 | 12 | 19.2 | - | 0.36 | 0.55 | 178.75 | 54 | 135 | 41.43# | 3.52※
39.42 | - | 90 | 12 | 19.2 | - | 0.36 | 0.55 | 178.75 | 54 | 135 | 52.35# | 3.98※
48.07 | - | 7 | 12 | 19.2 | - | 0.36 | 0.55 | 178.75 | 54 | 140 | 42.97# | 3.61※
48.07 | - | 28 | 12 | 19.2 | - | 0.36 | 0.55 | 178.75 | 54 | 140 | 46.85# | 4.25※
48.07 | - | 90 | 12 | 19.2 | - | 0.36 | 0.55 | 178.75 | 54 | 140 | 60.65# | 4.59※
48.07 | - | 7 | 12 | 19.2 | - | 0.32 | 0.45 | 180 | 54 | 140 | 47.71# | 3.75※
48.07 | - | 28 | 12 | 19.2 | - | 0.32 | 0.45 | 180 | 54 | 140 | 65.37# | 4.69※
48.07 | - | 90 | 12 | 19.2 | - | 0.32 | 0.45 | 180 | 54 | 140 | 73.70# | 4.76※

## data_12fts_mean
Compressive strength of cement fce (MPa) | Tensile strength of cement fct (MPa) | Curing age (day) | Dmax of crushed stone (mm) | Stone powder content in sand (%) | Fineness modulus of sand | W/B | Water to cement ratio, mw/mc | Water (kg/m3) | Sand ratio (%) | Slump (mm) | Compressive strength, fcu,t (MPa) | Splitting tensile strength, fst,t (MPa)
46.8 | 8 | 3 | 31.5 | 5 | 3.34 | 0.56 | 0.56 | 180 | 44 | 50 | 32.5 | 1.18
46.8 | 8 | 3 | 31.5 | 9 | 3.27 | 0.56 | 0.56 | 180 | 44 | 70 | 28.7 | 1.13
46.8 | 8 | 3 | 31.5 | 13 | 2.77 | 0.56 | 0.56 | 180 | 44 | 50 | 28.5 | 1.56
46.8 | 8 | 7 | 31.5 | 5 | 3.34 | 0.56 | 0.56 | 180 | 44 | 50 | 33.5 | 1.39
46.8 | 8 | 7 | 31.5 | 9 | 3.27 | 0.56 | 0.56 | 180 | 44 | 70 | 34.9 | 1.38
46.8 | 8 | 7 | 31.5 | 13 | 2.77 | 0.56 | 0.56 | 180 | 44 | 50 | 34.7 | 1.42
46.8 | 8 | 14 | 31.5 | 5 | 3.34 | 0.56 | 0.56 | 180 | 44 | 50 | 39.7 | 2.62
46.8 | 8 | 14 | 31.5 | 9 | 3.27 | 0.56 | 0.56 | 180 | 44 | 70 | 38.9 | 3.05
46.8 | 8 | 14 | 31.5 | 13 | 2.77 | 0.56 | 0.56 | 180 | 44 | 50 | 37 | 2.31
46.8 | 8 | 28 | 31.5 | 5 | 3.34 | 0.56 | 0.56 | 180 | 44 | 50 | 41.2 | 3.02
46.8 | 8 | 28 | 31.5 | 9 | 3.27 | 0.56 | 0.56 | 180 | 44 | 70 | 41.3 | 3.75
46.8 | 8 | 28 | 31.5 | 13 | 2.77 | 0.56 | 0.56 | 180 | 44 | 50 | 40.5 | 3.01
46.8 | 8 | 42 | 31.5 | 5 | 3.34 | 0.56 | 0.56 | 180 | 44 | 50 | 42 | 3.31
46.8 | 8 | 42 | 31.5 | 9 | 3.27 | 0.56 | 0.56 | 180 | 44 | 70 | 41.8 | 3.82
46.8 | 8 | 42 | 31.5 | 13 | 2.77 | 0.56 | 0.56 | 180 | 44 | 50 | 42.3 | 3.43
46.8 | 8 | 56 | 31.5 | 5 | 3.34 | 0.56 | 0.56 | 180 | 44 | 50 | 43.8 | 3.73
46.8 | 8 | 56 | 31.5 | 9 | 3.27 | 0.56 | 0.56 | 180 | 44 | 70 | 42.4 | 3.99
46.8 | 8 | 56 | 31.5 | 13 | 2.77 | 0.56 | 0.56 | 180 | 44 | 50 | 45 | 3.68
46.8 | 8 | 84 | 31.5 | 5 | 3.34 | 0.56 | 0.56 | 180 | 44 | 50 | 47.4 | 4.42
46.8 | 8 | 84 | 31.5 | 9 | 3.27 | 0.56 | 0.56 | 180 | 44 | 70 | 48.8 | 4.21
46.8 | 8 | 84 | 31.5 | 13 | 2.77 | 0.56 | 0.56 | 180 | 44 | 50 | 48 | 4.48
46.8 | 8 | 118 | 31.5 | 5 | 3.34 | 0.56 | 0.56 | 180 | 44 | 50 | 48.9 | 4.37
46.8 | 8 | 118 | 31.5 | 9 | 3.27 | 0.56 | 0.56 | 180 | 44 | 70 | 49.3 | 4.03
46.8 | 8 | 118 | 31.5 | 13 | 2.77 | 0.56 | 0.56 | 180 | 44 | 50 | 48.7 | 4.41
46.8 | 8 | 178 | 31.5 | 5 | 3.34 | 0.56 | 0.56 | 180 | 44 | 50 | 49.7 | 4.68
46.8 | 8 | 178 | 31.5 | 9 | 3.27 | 0.56 | 0.56 | 180 | 44 | 70 | 51.9 | 4.22
46.8 | 8 | 178 | 31.5 | 13 | 2.77 | 0.56 | 0.56 | 180 | 44 | 50 | 49.9 | 4.42
46.8 | 8 | 238 | 31.5 | 5 | 3.34 | 0.56 | 0.56 | 180 | 44 | 50 | 51.1 | 4.22
46.8 | 8 | 238 | 31.5 | 9 | 3.27 | 0.56 | 0.56 | 180 | 44 | 70 | 55.4 | 3.92
46.8 | 8 | 238 | 31.5 | 13 | 2.77 | 0.56 | 0.56 | 180 | 44 | 50 | 54.5 | 4.12
46.8 | 8 | 298 | 31.5 | 5 | 3.34 | 0.56 | 0.56 | 180 | 44 | 50 | 51.2 | 4.36
46.8 | 8 | 298 | 31.5 | 9 | 3.27 | 0.56 | 0.56 | 180 | 44 | 70 | 56.2 | 4.05
46.8 | 8 | 298 | 31.5 | 13 | 2.77 | 0.56 | 0.56 | 180 | 44 | 50 | 54.8 | 4.23
46.8 | 8 | 358 | 31.5 | 5 | 3.34 | 0.56 | 0.56 | 180 | 44 | 50 | 51.6 | 4.41
46.8 | 8 | 358 | 31.5 | 9 | 3.27 | 0.56 | 0.56 | 180 | 44 | 70 | 56.4 | 4.22
46.8 | 8 | 358 | 31.5 | 13 | 2.77 | 0.56 | 0.56 | 180 | 44 | 50 | 55.1 | 4.32
46.8 | 8 | 3 | 31.5 | 5 | 3.34 | 0.45 | 0.45 | 180 | 36 | 110 | 38.4 | 2.67
46.8 | 8 | 3 | 31.5 | 9 | 3.27 | 0.45 | 0.45 | 180 | 36 | 160 | 38 | 2.61
46.8 | 8 | 3 | 31.5 | 13 | 2.77 | 0.45 | 0.45 | 180 | 36 | 45 | 38.1 | 2.71
46.8 | 8 | 7 | 31.5 | 5 | 3.34 | 0.45 | 0.45 | 180 | 36 | 110 | 42.2 | 2.81
46.8 | 8 | 7 | 31.5 | 9 | 3.27 | 0.45 | 0.45 | 180 | 36 | 160 | 42.3 | 3.02
46.8 | 8 | 7 | 31.5 | 13 | 2.77 | 0.45 | 0.45 | 180 | 36 | 45 | 41.7 | 2.95
46.8 | 8 | 14 | 31.5 | 5 | 3.34 | 0.45 | 0.45 | 180 | 36 | 110 | 44.9 | 3.06
46.8 | 8 | 14 | 31.5 | 9 | 3.27 | 0.45 | 0.45 | 180 | 36 | 160 | 44.8 | 3.05
46.8 | 8 | 14 | 31.5 | 13 | 2.77 | 0.45 | 0.45 | 180 | 36 | 45 | 44.2 | 3.01
46.8 | 8 | 28 | 31.5 | 5 | 3.34 | 0.45 | 0.45 | 180 | 36 | 110 | 54.2 | 3.46
46.8 | 8 | 28 | 31.5 | 9 | 3.27 | 0.45 | 0.45 | 180 | 36 | 160 | 50.9 | 3.19
46.8 | 8 | 28 | 31.5 | 13 | 2.77 | 0.45 | 0.45 | 180 | 36 | 45 | 51.5 | 3.37
46.8 | 8 | 35 | 31.5 | 5 | 3.34 | 0.45 | 0.45 | 180 | 36 | 110 | 51.6 | 3.49
46.8 | 8 | 35 | 31.5 | 9 | 3.27 | 0.45 | 0.45 | 180 | 36 | 160 | 52.3 | 3.34
46.8 | 8 | 35 | 31.5 | 13 | 2.77 | 0.45 | 0.45 | 180 | 36 | 45 | 52.6 | 3.43
46.8 | 8 | 42 | 31.5 | 5 | 3.34 | 0.45 | 0.45 | 180 | 36 | 110 | 53.7 | 3.54
46.8 | 8 | 42 | 31.5 | 9 | 3.27 | 0.45 | 0.45 | 180 | 36 | 160 | 53.6 | 3.67
46.8 | 8 | 42 | 31.5 | 13 | 2.77 | 0.45 | 0.45 | 180 | 36 | 45 | 54 | 3.56
46.8 | 8 | 56 | 31.5 | 5 | 3.34 | 0.45 | 0.45 | 180 | 36 | 110 | 54.2 | 3.96
46.8 | 8 | 56 | 31.5 | 9 | 3.27 | 0.45 | 0.45 | 180 | 36 | 160 | 54.3 | 3.81
46.8 | 8 | 56 | 31.5 | 13 | 2.77 | 0.45 | 0.45 | 180 | 36 | 45 | 56 | 3.76
46.8 | 8 | 70 | 31.5 | 5 | 3.34 | 0.45 | 0.45 | 180 | 36 | 110 | 55.3 | 4.12
46.8 | 8 | 70 | 31.5 | 9 | 3.27 | 0.45 | 0.45 | 180 | 36 | 160 | 55 | 3.86
46.8 | 8 | 70 | 31.5 | 13 | 2.77 | 0.45 | 0.45 | 180 | 36 | 45 | 56.5 | 3.78
46.8 | 8 | 84 | 31.5 | 5 | 3.34 | 0.45 | 0.45 | 180 | 36 | 110 | 56.5 | 4.32
46.8 | 8 | 84 | 31.5 | 9 | 3.27 | 0.45 | 0.45 | 180 | 36 | 160 | 58.3 | 4.27
46.8 | 8 | 84 | 31.5 | 13 | 2.77 | 0.45 | 0.45 | 180 | 36 | 45 | 57 | 4.48
46.8 | 8 | 98 | 31.5 | 5 | 3.34 | 0.45 | 0.45 | 180 | 36 | 110 | 58 | 4.47
46.8 | 8 | 98 | 31.5 | 9 | 3.27 | 0.45 | 0.45 | 180 | 36 | 160 | 58.8 | 4.31
46.8 | 8 | 98 | 31.5 | 13 | 2.77 | 0.45 | 0.45 | 180 | 36 | 45 | 57.2 | 4.52
46.8 | 8 | 118 | 31.5 | 5 | 3.34 | 0.45 | 0.45 | 180 | 36 | 110 | 59.7 | 4.61
46.8 | 8 | 118 | 31.5 | 9 | 3.27 | 0.45 | 0.45 | 180 | 36 | 160 | 63.7 | 4.38
46.8 | 8 | 118 | 31.5 | 13 | 2.77 | 0.45 | 0.45 | 180 | 36 | 45 | 63 | 4.48
46.8 | 8 | 148 | 31.5 | 5 | 3.34 | 0.45 | 0.45 | 180 | 36 | 110 | 62.4 | 4.47
46.8 | 8 | 148 | 31.5 | 9 | 3.27 | 0.45 | 0.45 | 180 | 36 | 160 | 64.1 | 4.27
46.8 | 8 | 148 | 31.5 | 13 | 2.77 | 0.45 | 0.45 | 180 | 36 | 45 | 65 | 4.69
46.8 | 8 | 178 | 31.5 | 5 | 3.34 | 0.45 | 0.45 | 180 | 36 | 110 | 63.1 | 4.45
46.8 | 8 | 178 | 31.5 | 9 | 3.27 | 0.45 | 0.45 | 180 | 36 | 160 | 64.3 | 4.07
46.8 | 8 | 178 | 31.5 | 13 | 2.77 | 0.45 | 0.45 | 180 | 36 | 45 | 66.2 | 4.29
46.8 | 8 | 208 | 31.5 | 5 | 3.34 | 0.45 | 0.45 | 180 | 36 | 110 | 63.6 | 4.32
46.8 | 8 | 208 | 31.5 | 9 | 3.27 | 0.45 | 0.45 | 180 | 36 | 160 | 65.1 | 4.41
46.8 | 8 | 208 | 31.5 | 13 | 2.77 | 0.45 | 0.45 | 180 | 36 | 45 | 67 | 4.31
46.8 | 8 | 238 | 31.5 | 5 | 3.34 | 0.45 | 0.45 | 180 | 36 | 110 | 64.4 | 4.26
46.8 | 8 | 238 | 31.5 | 9 | 3.27 | 0.45 | 0.45 | 180 | 36 | 160 | 67.8 | 4.09
46.8 | 8 | 238 | 31.5 | 13 | 2.77 | 0.45 | 0.45 | 180 | 36 | 45 | 68.7 | 4.24
46.8 | 8 | 268 | 31.5 | 5 | 3.34 | 0.45 | 0.45 | 180 | 36 | 110 | 65.4 | 4.19
46.8 | 8 | 268 | 31.5 | 9 | 3.27 | 0.45 | 0.45 | 180 | 36 | 160 | 68.3 | 4.29
46.8 | 8 | 268 | 31.5 | 13 | 2.77 | 0.45 | 0.45 | 180 | 36 | 45 | 69.2 | 4.25
46.8 | 8 | 298 | 31.5 | 5 | 3.34 | 0.45 | 0.45 | 180 | 36 | 110 | 67.1 | 4.21
46.8 | 8 | 298 | 31.5 | 9 | 3.27 | 0.45 | 0.45 | 180 | 36 | 160 | 70.8 | 4.04
46.8 | 8 | 298 | 31.5 | 13 | 2.77 | 0.45 | 0.45 | 180 | 36 | 45 | 71.2 | 4.35
46.8 | 8 | 328 | 31.5 | 5 | 3.34 | 0.45 | 0.45 | 180 | 36 | 110 | 67.6 | 4.43
46.8 | 8 | 328 | 31.5 | 9 | 3.27 | 0.45 | 0.45 | 180 | 36 | 160 | 71.1 | 4.11
46.8 | 8 | 328 | 31.5 | 13 | 2.77 | 0.45 | 0.45 | 180 | 36 | 45 | 71.4 | 4.3
46.8 | 8 | 358 | 31.5 | 5 | 3.34 | 0.45 | 0.45 | 180 | 36 | 110 | 67.8 | 4.45
46.8 | 8 | 358 | 31.5 | 9 | 3.27 | 0.45 | 0.45 | 180 | 36 | 160 | 71.5 | 4.22
46.8 | 8 | 358 | 31.5 | 13 | 2.77 | 0.45 | 0.45 | 180 | 36 | 45 | 72 | 4.35
46.8 | 8 | 388 | 31.5 | 5 | 3.34 | 0.45 | 0.45 | 180 | 36 | 110 | 68.2 | 4.52
46.8 | 8 | 388 | 31.5 | 9 | 3.27 | 0.45 | 0.45 | 180 | 36 | 160 | 71.9 | 4.31
46.8 | 8 | 388 | 31.5 | 13 | 2.77 | 0.45 | 0.45 | 180 | 36 | 45 | 72.4 | 4.41
46.8 | 8 | 3 | 31.5 | 5 | 3.34 | 0.4 | 0.4 | 185 | 34 | 30 | 42.7 | 2.96
46.8 | 8 | 3 | 31.5 | 9 | 3.27 | 0.4 | 0.4 | 185 | 34 | 60 | 39.7 | 2.64
46.8 | 8 | 3 | 31.5 | 13 | 2.77 | 0.4 | 0.4 | 185 | 34 | 50 | 34 | 2.39
46.8 | 8 | 7 | 31.5 | 5 | 3.34 | 0.4 | 0.4 | 185 | 34 | 30 | 49.4 | 3.08
46.8 | 8 | 7 | 31.5 | 9 | 3.27 | 0.4 | 0.4 | 185 | 34 | 60 | 49.7 | 3.39
46.8 | 8 | 7 | 31.5 | 13 | 2.77 | 0.4 | 0.4 | 185 | 34 | 50 | 43.6 | 3.11
46.8 | 8 | 14 | 31.5 | 5 | 3.34 | 0.4 | 0.4 | 185 | 34 | 30 | 51.9 | 3.41
46.8 | 8 | 14 | 31.5 | 9 | 3.27 | 0.4 | 0.4 | 185 | 34 | 60 | 51.4 | 3.45
46.8 | 8 | 14 | 31.5 | 13 | 2.77 | 0.4 | 0.4 | 185 | 34 | 50 | 43.8 | 3.45
46.8 | 8 | 28 | 31.5 | 5 | 3.34 | 0.4 | 0.4 | 185 | 34 | 30 | 52.9 | 3.67
46.8 | 8 | 28 | 31.5 | 9 | 3.27 | 0.4 | 0.4 | 185 | 34 | 60 | 61.7 | 3.52
46.8 | 8 | 28 | 31.5 | 13 | 2.77 | 0.4 | 0.4 | 185 | 34 | 50 | 57.7 | 3.75
46.8 | 8 | 42 | 31.5 | 5 | 3.34 | 0.4 | 0.4 | 185 | 34 | 30 | 64 | 3.94
46.8 | 8 | 42 | 31.5 | 9 | 3.27 | 0.4 | 0.4 | 185 | 34 | 60 | 62.5 | 3.81
46.8 | 8 | 42 | 31.5 | 13 | 2.77 | 0.4 | 0.4 | 185 | 34 | 50 | 60.6 | 3.79
46.8 | 8 | 56 | 31.5 | 5 | 3.34 | 0.4 | 0.4 | 185 | 34 | 30 | 65 | 3.97
46.8 | 8 | 56 | 31.5 | 9 | 3.27 | 0.4 | 0.4 | 185 | 34 | 60 | 64 | 4.03
46.8 | 8 | 56 | 31.5 | 13 | 2.77 | 0.4 | 0.4 | 185 | 34 | 50 | 61.2 | 3.99
46.8 | 8 | 84 | 31.5 | 5 | 3.34 | 0.4 | 0.4 | 185 | 34 | 30 | 66.9 | 4.02
46.8 | 8 | 84 | 31.5 | 9 | 3.27 | 0.4 | 0.4 | 185 | 34 | 60 | 64.6 | 4.42
46.8 | 8 | 84 | 31.5 | 13 | 2.77 | 0.4 | 0.4 | 185 | 34 | 50 | 63 | 4.35
46.8 | 8 | 118 | 31.5 | 5 | 3.34 | 0.4 | 0.4 | 185 | 34 | 30 | 67.3 | 4.37
46.8 | 8 | 118 | 31.5 | 9 | 3.27 | 0.4 | 0.4 | 185 | 34 | 60 | 65 | 4.47
46.8 | 8 | 118 | 31.5 | 13 | 2.77 | 0.4 | 0.4 | 185 | 34 | 50 | 64 | 4.03
46.8 | 8 | 178 | 31.5 | 5 | 3.34 | 0.4 | 0.4 | 185 | 34 | 30 | 68 | 4.68
46.8 | 8 | 178 | 31.5 | 9 | 3.27 | 0.4 | 0.4 | 185 | 34 | 60 | 69.6 | 4.33
46.8 | 8 | 178 | 31.5 | 13 | 2.77 | 0.4 | 0.4 | 185 | 34 | 50 | 67.8 | 3.99
46.8 | 8 | 238 | 31.5 | 5 | 3.34 | 0.4 | 0.4 | 185 | 34 | 30 | 73 | 4.55
46.8 | 8 | 238 | 31.5 | 9 | 3.27 | 0.4 | 0.4 | 185 | 34 | 60 | 71 | 4.02
46.8 | 8 | 238 | 31.5 | 13 | 2.77 | 0.4 | 0.4 | 185 | 34 | 50 | 68 | 4.05
46.8 | 8 | 298 | 31.5 | 5 | 3.34 | 0.4 | 0.4 | 185 | 34 | 30 | 74.1 | 4.59
46.8 | 8 | 298 | 31.5 | 9 | 3.27 | 0.4 | 0.4 | 185 | 34 | 60 | 77.9 | 4.11
46.8 | 8 | 298 | 31.5 | 13 | 2.77 | 0.4 | 0.4 | 185 | 34 | 50 | 70.6 | 4.18
46.8 | 8 | 358 | 31.5 | 5 | 3.34 | 0.4 | 0.4 | 185 | 34 | 30 | 74.6 | 4.51
46.8 | 8 | 358 | 31.5 | 9 | 3.27 | 0.4 | 0.4 | 185 | 34 | 60 | 78.2 | 4.24
46.8 | 8 | 358 | 31.5 | 13 | 2.77 | 0.4 | 0.4 | 185 | 34 | 50 | 73.1 | 4.34
38.2 | 6.9 | 28 | 25 | 3 | 3.19 | 0.47 | 0.47 | 190 | 36 | 22 | 47.1 | 2.95
38.2 | 6.9 | 28 | 25 | 5 | 3.19 | 0.47 | 0.47 | 190 | 36 | 16 | 40.7 | 3.16
38.2 | 6.9 | 28 | 25 | 7 | 3.19 | 0.47 | 0.47 | 190 | 36 | 28 | 44.3 | 3.44
38.2 | 6.9 | 28 | 25 | 10 | 3.19 | 0.47 | 0.47 | 190 | 36 | 11 | 45.9 | 3.57
38.2 | 6.9 | 28 | 25 | 13 | 3.19 | 0.47 | 0.47 | 190 | 36 | 17 | 43.4 | 3.6
38.2 | 6.9 | 28 | 25 | 16 | 3.19 | 0.47 | 0.47 | 190 | 36 | 12 | 44.3 | 3.58
47.7 | 8.7 | 28 | 25 | 3 | 3.19 | 0.32 | 0.32 | 170 | 30 | 20 | 69.6 | 4
47.7 | 8.7 | 28 | 25 | 5 | 3.19 | 0.32 | 0.32 | 170 | 30 | 11 | 71.6 | 4.1
47.7 | 8.7 | 28 | 25 | 7 | 3.19 | 0.32 | 0.32 | 170 | 30 | 13 | 74.7 | 4.34
47.7 | 8.7 | 28 | 25 | 10 | 3.19 | 0.32 | 0.32 | 170 | 30 | 35 | 69.8 | 3.9
47.7 | 8.7 | 28 | 25 | 13 | 3.19 | 0.32 | 0.32 | 170 | 30 | 20 | 69.8 | 4.37
47.7 | 8.7 | 28 | 25 | 16 | 3.19 | 0.32 | 0.32 | 170 | 30 | 18 | 70.1 | 4.2
47.7 | 8.7 | 28 | 25 | 5 | 3.19 | 0.44 | 0.44 | 180 | 32 | 85 | 57 | 3.68
47.7 | 8.7 | 28 | 25 | 7 | 3.19 | 0.44 | 0.44 | 180 | 32 | 108 | 59.6 | 3.91
47.7 | 8.7 | 28 | 25 | 10 | 3.19 | 0.44 | 0.44 | 180 | 32 | 75 | 56.7 | 4.11
47.7 | 8.7 | 28 | 25 | 13 | 3.19 | 0.44 | 0.44 | 180 | 32 | 80 | 57 | 3.42
47.7 | 8.7 | 28 | 25 | 16 | 3.19 | 0.44 | 0.44 | 180 | 32 | 60 | 56.2 | 2.86
46.3 | 8.4 | 28 | 25 | 5 | 3.19 | 0.56 | 0.56 | 170 | 42 | 135 | 42.9 | 3.34
46.3 | 8.4 | 28 | 25 | 9 | 3.19 | 0.56 | 0.56 | 170 | 42 | 80 | 43.8 | 3.31
46.3 | 8.4 | 28 | 25 | 13 | 3.19 | 0.56 | 0.56 | 170 | 42 | 50 | 43.9 | 2.76
46.3 | 8.4 | 28 | 25 | 5 | 3.19 | 0.45 | 0.45 | 185 | 34 | 70 | 48.7 | 3.11
46.3 | 8.4 | 28 | 25 | 9 | 3.19 | 0.45 | 0.45 | 185 | 34 | 160 | 50.1 | 3.51
46.3 | 8.4 | 28 | 25 | 13 | 3.19 | 0.45 | 0.45 | 185 | 34 | 100 | 56.3 | 4.61
46.3 | 8.4 | 28 | 25 | 5 | 3.19 | 0.4 | 0.4 | 190 | 32 | 150 | 55.6 | 4.19
46.3 | 8.4 | 28 | 25 | 9 | 3.19 | 0.4 | 0.4 | 190 | 32 | 170 | 60.7 | 4.33
46.3 | 8.4 | 28 | 25 | 13 | 3.19 | 0.4 | 0.4 | 190 | 32 | 175 | 57.2 | 2.45
46.3 | 8.4 | 28 | 25 | 5 | 3.19 | 0.32 | 0.32 | 175 | 28 | 50 | 70.9 | 3.95
46.3 | 8.4 | 28 | 25 | 9 | 3.19 | 0.32 | 0.32 | 175 | 28 | 110 | 68.1 | 4.23
46.3 | 8.4 | 28 | 25 | 13 | 3.19 | 0.32 | 0.32 | 175 | 28 | 100 | 66.7 | 5.45
38.2 | 6.9 | 28 | 26.5 | 3 | 3.23 | 0.47 | 0.47 | 190 | 36 | 12 | 40.3 | 3.32
38.2 | 6.9 | 28 | 26.5 | 7 | 3.23 | 0.47 | 0.47 | 190 | 36 | 19 | 38.7 | 3.14
38.2 | 6.9 | 28 | 26.5 | 13 | 3.23 | 0.47 | 0.47 | 190 | 36 | 15 | 40.7 | 2.96
47.7 | 8.7 | 28 | 26.5 | 3 | 3.23 | 0.44 | 0.44 | 180 | 32 | 75 | 50.4 | 3.65
47.7 | 8.7 | 28 | 26.5 | 7 | 3.23 | 0.44 | 0.44 | 180 | 32 | 83 | 50.3 | 3.88
47.7 | 8.7 | 28 | 26.5 | 13 | 3.23 | 0.44 | 0.44 | 180 | 32 | 60 | 55.4 | 4.08
47.7 | 8.7 | 28 | 26.5 | 3 | 3.23 | 0.32 | 0.32 | 170 | 30 | 11 | 62.6 | 4.57
47.7 | 8.7 | 28 | 26.5 | 7 | 3.23 | 0.32 | 0.32 | 170 | 30 | 15 | 63.1 | 5.16
47.7 | 8.7 | 28 | 26.5 | 13 | 3.23 | 0.32 | 0.32 | 170 | 30 | 18 | 59.9 | 5.32
48.2 | 8.4 | 28 | 26.5 | 5 | 3.23 | 0.55 | 0.55 | 160 | 38 | 115 | 43.4 | 2.96
48.2 | 8.4 | 28 | 26.5 | 9 | 3.23 | 0.55 | 0.55 | 160 | 38 | 125 | 44.2 | 3.45
48.2 | 8.4 | 28 | 26.5 | 13 | 3.23 | 0.55 | 0.55 | 160 | 38 | 22 | 43.2 | 3.2
48.2 | 8.4 | 28 | 26.5 | 5 | 3.23 | 0.44 | 0.44 | 170 | 34 | 30 | 55 | 3.3
48.2 | 8.4 | 28 | 26.5 | 9 | 3.23 | 0.44 | 0.44 | 170 | 34 | 135 | 52.4 | 3.47
48.2 | 8.4 | 28 | 26.5 | 13 | 3.23 | 0.44 | 0.44 | 170 | 34 | 90 | 53.5 | 3.18
48.2 | 8.4 | 28 | 26.5 | 5 | 3.23 | 0.36 | 0.36 | 170 | 32 | 95 | 59.9 | 3.51
48.2 | 8.4 | 28 | 26.5 | 9 | 3.23 | 0.36 | 0.36 | 170 | 32 | 85 | 57.2 | 5.24
48.2 | 8.4 | 28 | 26.5 | 13 | 3.23 | 0.36 | 0.36 | 170 | 32 | 70 | 59.6 | 4.53
48.2 | 8.4 | 28 | 26.5 | 5 | 3.23 | 0.31 | 0.31 | 170 | 30 | 35 | 68.2 | 3.62
48.2 | 8.4 | 28 | 26.5 | 9 | 3.23 | 0.31 | 0.31 | 170 | 30 | 20 | 68.3 | 3.99
48.2 | 8.4 | 28 | 26.5 | 13 | 3.23 | 0.31 | 0.31 | 170 | 30 | 25 | 66 | 4.36
46.3 | 8.4 | 28 | 26.5 | 6.75 | 3.19 | 0.56 | 0.56 | 170 | 42 | 80.26761 | 39.2 | 3.47
46.3 | 8.4 | 28 | 26.5 | 6.75 | 3.19 | 0.44 | 0.44 | 180 | 32 | 80.26761 | 50.1 | 3.77
46.3 | 8.4 | 28 | 26.5 | 6.75 | 3.19 | 0.32 | 0.32 | 170 | 28 | 80.26761 | 59.1 | 4.31
48.3 | 7.4 | 28 | 25 | 7.5 | 2.9 | 0.51 | 1.01 | 222 | 45 | 80.26761 | 57 | 2.87
50.3505 | 8.309271 | 28 | 30 | 4.3 | 3 | 0.25 | 0.33 | 150 | 41 | 80.26761 | 74.4 | 5.41
50.3505 | 8.309271 | 60 | 30 | 4.3 | 3 | 0.25 | 0.33 | 150 | 41 | 80.26761 | 84.5 | 6.37
50.3505 | 8.309271 | 90 | 30 | 4.3 | 3 | 0.25 | 0.33 | 150 | 41 | 80.26761 | 94.1 | 6.5
50.3505 | 8.309271 | 120 | 30 | 4.3 | 3 | 0.25 | 0.33 | 150 | 41 | 80.26761 | 100.5 | 6.65
50.3505 | 8.309271 | 28 | 31.5 | 5.8 | 3.1 | 0.42 | 0.42 | 185 | 36 | 36 | 38.3 | 3.04
50.3505 | 8.309271 | 28 | 31.5 | 5.8 | 3.1 | 0.44 | 0.44 | 185 | 36 | 40 | 36.2 | 2.75
50.3505 | 8.309271 | 28 | 31.5 | 5.8 | 3.1 | 0.46 | 0.46 | 185 | 36 | 43 | 34.2 | 2.6
50.3505 | 8.309271 | 28 | 31.5 | 5.8 | 3.1 | 0.42 | 0.42 | 185 | 32 | 25 | 35.9 | 2.42
50.3505 | 8.309271 | 28 | 31.5 | 5.8 | 3.1 | 0.42 | 0.42 | 185 | 40 | 40 | 37.3 | 3.24
50.3505 | 8.309271 | 28 | 43.8704 | 10.79957 | 2.933439 | 0.45 | 0.45 | 180 | 39 | 205 | 47.4 | 4.98
50.3505 | 8.309271 | 28 | 43.8704 | 10.79957 | 2.933439 | 0.5 | 0.5 | 180 | 39 | 205 | 45.3 | 4.68
50.3505 | 8.309271 | 28 | 43.8704 | 10.79957 | 2.933439 | 0.55 | 0.55 | 180 | 40 | 200 | 41.7 | 4.5
50.3505 | 8.309271 | 28 | 43.8704 | 4.3 | 2.86 | 0.4548592 | 0.5930511 | 148.2546 | 36.30362 | 80.26761 | 35.8 | 1.63
50.3505 | 8.309271 | 28 | 43.8704 | 7.5 | 3.04 | 0.4548592 | 0.5930511 | 148.2546 | 36.30362 | 80.26761 | 36.5 | 1.77
50.3505 | 8.309271 | 28 | 43.8704 | 10.8 | 2.76 | 0.4548592 | 0.5930511 | 148.2546 | 36.30362 | 80.26761 | 37.8 | 1.84
50.3505 | 8.309271 | 28 | 43.8704 | 19.2 | 2.35 | 0.4548592 | 0.5930511 | 148.2546 | 36.30362 | 80.26761 | 34.3 | 1.72
35.5 | 7.2 | 28 | 30 | 14.2 | 2.2 | 0.57 | 0.57 | 178 | 35 | 20 | 27.9 | 1.97
35.5 | 7.2 | 28 | 30 | 14.2 | 2.2 | 0.64 | 0.64 | 178 | 35 | 20 | 24.7 | 2.05
35.5 | 7.2 | 28 | 30 | 14.2 | 2.2 | 0.69 | 0.69 | 178 | 35 | 20 | 22.8 | 2.11
50.3505 | 8.309271 | 28 | 20 | 13 | 3.55 | 0.59 | 0.59 | 203 | 40 | 70 | 43.1 | 2.65
50.3505 | 8.309271 | 28 | 20 | 7.8 | 3.55 | 0.63 | 0.63 | 241 | 40 | 140 | 38.9 | 2.18
50.3505 | 8.309271 | 28 | 20 | 16.3 | 3.55 | 0.56 | 0.56 | 185 | 39 | 100 | 39 | 2.87
50.3505 | 8.309271 | 28 | 20 | 11.3 | 3.55 | 0.47 | 0.47 | 196 | 43 | 60 | 49 | 2.19
63.4 | 10.2 | 28 | 16 | 3 | 3.5 | 0.25 | 0.48 | 150 | 37 | 240 | 94.3 | 6.2
63.4 | 10.2 | 28 | 16 | 5 | 3.5 | 0.25 | 0.48 | 150 | 37 | 225 | 94.6 | 6.4
63.4 | 10.2 | 28 | 16 | 7 | 3.5 | 0.25 | 0.48 | 150 | 37 | 220 | 96.3 | 5.4
63.4 | 10.2 | 28 | 16 | 10 | 3.5 | 0.25 | 0.48 | 150 | 37 | 180 | 91 | 5.6
55.6 | 8.91 | 1 | 20 | 19.4 | 2.8 | 0.28 | 0.4 | 180 | 45 | 80.26761 | 4.23 | 0.6
55.6 | 8.91 | 3 | 20 | 19.4 | 2.8 | 0.28 | 0.4 | 180 | 45 | 80.26761 | 14.9 | 1.35
55.6 | 8.91 | 7 | 20 | 19.4 | 2.8 | 0.28 | 0.4 | 180 | 45 | 80.26761 | 28.3 | 2.24
55.6 | 8.91 | 14 | 20 | 19.4 | 2.8 | 0.28 | 0.4 | 180 | 45 | 80.26761 | 40.9 | 3.01
55.6 | 8.91 | 28 | 20 | 19.4 | 2.8 | 0.28 | 0.4 | 180 | 45 | 80.26761 | 50.8 | 3.64
55.6 | 8.91 | 60 | 20 | 19.4 | 2.8 | 0.28 | 0.4 | 180 | 45 | 80.26761 | 59.5 | 4.32
55.6 | 8.91 | 90 | 20 | 19.4 | 2.8 | 0.28 | 0.4 | 180 | 45 | 80.26761 | 65.4 | 4.43
50.3505 | 8.309271 | 28 | 40 | 7.1 | 2.933439 | 0.45 | 0.56 | 109 | 36 | 85 | 24.8 | 1.98
50.3505 | 8.309271 | 28 | 40 | 9.1 | 2.933439 | 0.45 | 0.56 | 111 | 36 | 86 | 28.1 | 2.23
50.3505 | 8.309271 | 28 | 40 | 11.2 | 2.933439 | 0.45 | 0.56 | 113 | 36 | 83 | 29.8 | 2.41
50.3505 | 8.309271 | 28 | 40 | 13.3 | 2.933439 | 0.45 | 0.56 | 116 | 36 | 85 | 31.5 | 2.47
50.3505 | 8.309271 | 28 | 40 | 15.5 | 2.933439 | 0.45 | 0.56 | 119 | 36 | 90 | 34 | 2.65
50.3505 | 8.309271 | 28 | 40 | 17.8 | 2.933439 | 0.45 | 0.56 | 122 | 36 | 88 | 33.2 | 2.68
50.3505 | 8.309271 | 28 | 40 | 20 | 2.933439 | 0.45 | 0.56 | 124 | 36 | 87 | 32.8 | 2.54
50.3505 | 8.309271 | 28 | 40 | 22.1 | 2.933439 | 0.45 | 0.56 | 126 | 36 | 85 | 31.6 | 2.37
50.3505 | 8.309271 | 28 | 40 | 7.1 | 2.933439 | 0.45 | 0.56 | 129 | 42 | 171 | 24.1 | 2.01
50.3505 | 8.309271 | 28 | 40 | 9.1 | 2.933439 | 0.45 | 0.56 | 131 | 42 | 177 | 27.5 | 2.36
50.3505 | 8.309271 | 28 | 40 | 11.2 | 2.933439 | 0.45 | 0.56 | 133 | 42 | 182 | 29 | 2.37
50.3505 | 8.309271 | 28 | 40 | 13.3 | 2.933439 | 0.45 | 0.56 | 136 | 42 | 176 | 30.9 | 2.41
50.3505 | 8.309271 | 28 | 40 | 15.5 | 2.933439 | 0.45 | 0.56 | 139 | 42 | 175 | 33.7 | 2.47
50.3505 | 8.309271 | 28 | 40 | 17.8 | 2.933439 | 0.45 | 0.56 | 142 | 42 | 179 | 32.4 | 2.56
50.3505 | 8.309271 | 28 | 40 | 20 | 2.933439 | 0.45 | 0.56 | 144 | 42 | 180 | 31.2 | 2.52
50.3505 | 8.309271 | 28 | 40 | 22.1 | 2.933439 | 0.45 | 0.56 | 146 | 42 | 173 | 30.9 | 2.41
50.3505 | 8.309271 | 7 | 40 | 6 | 2.933439 | 0.36 | 0.48 | 126 | 35 | 50 | 24.6 | 1.95
50.3505 | 8.309271 | 7 | 40 | 9 | 2.933439 | 0.36 | 0.48 | 128 | 34 | 45 | 25.3 | 2.25
50.3505 | 8.309271 | 7 | 40 | 12 | 2.933439 | 0.36 | 0.48 | 130 | 34 | 60 | 25 | 2.09
50.3505 | 8.309271 | 7 | 40 | 15 | 2.933439 | 0.36 | 0.48 | 131 | 33 | 55 | 24.8 | 1.97
50.3505 | 8.309271 | 7 | 40 | 18 | 2.933439 | 0.36 | 0.48 | 135 | 33 | 60 | 26.1 | 2.29
50.3505 | 8.309271 | 28 | 40 | 6 | 2.933439 | 0.36 | 0.48 | 126 | 35 | 50 | 40.1 | 3.13
50.3505 | 8.309271 | 28 | 40 | 9 | 2.933439 | 0.36 | 0.48 | 128 | 34 | 45 | 41.8 | 2.88
50.3505 | 8.309271 | 28 | 40 | 12 | 2.933439 | 0.36 | 0.48 | 130 | 34 | 60 | 41.4 | 3.03
50.3505 | 8.309271 | 28 | 40 | 15 | 2.933439 | 0.36 | 0.48 | 131 | 33 | 55 | 41.3 | 3.21
50.3505 | 8.309271 | 28 | 40 | 18 | 2.933439 | 0.36 | 0.48 | 135 | 33 | 60 | 41.1 | 3.07
50.3505 | 8.309271 | 90 | 40 | 6 | 2.933439 | 0.36 | 0.48 | 126 | 35 | 50 | 55.1 | 3.82
50.3505 | 8.309271 | 90 | 40 | 9 | 2.933439 | 0.36 | 0.48 | 128 | 34 | 45 | 56.1 | 3.9
50.3505 | 8.309271 | 90 | 40 | 12 | 2.933439 | 0.36 | 0.48 | 130 | 34 | 60 | 51 | 3.79
50.3505 | 8.309271 | 90 | 40 | 15 | 2.933439 | 0.36 | 0.48 | 131 | 33 | 55 | 51.5 | 3.77
50.3505 | 8.309271 | 90 | 40 | 18 | 2.933439 | 0.36 | 0.48 | 135 | 33 | 60 | 53.2 | 4.12
50.3505 | 8.309271 | 180 | 40 | 6 | 2.933439 | 0.36 | 0.48 | 126 | 35 | 50 | 54.8 | 3.97
50.3505 | 8.309271 | 180 | 40 | 9 | 2.933439 | 0.36 | 0.48 | 128 | 34 | 45 | 61.6 | 4.45
50.3505 | 8.309271 | 180 | 40 | 12 | 2.933439 | 0.36 | 0.48 | 130 | 34 | 60 | 54.6 | 4.51
50.3505 | 8.309271 | 180 | 40 | 15 | 2.933439 | 0.36 | 0.48 | 131 | 33 | 55 | 54.8 | 4.02
50.3505 | 8.309271 | 180 | 40 | 18 | 2.933439 | 0.36 | 0.48 | 135 | 33 | 60 | 58.8 | 4.5
52.5 | 8.8 | 3 | 20 | 5.4 | 3.11 | 0.37 | 0.44 | 166 | 44 | 185 | 19 | 1.6
52.5 | 8.8 | 7 | 20 | 5.4 | 3.11 | 0.37 | 0.44 | 166 | 44 | 185 | 31.5 | 2.4
52.5 | 8.8 | 28 | 20 | 5.4 | 3.11 | 0.37 | 0.44 | 166 | 44 | 185 | 45.8 | 2.6
52.5 | 8.8 | 56 | 20 | 5.4 | 3.11 | 0.37 | 0.44 | 166 | 44 | 185 | 53 | 3.6
52.5 | 8.8 | 3 | 20 | 5.4 | 3.11 | 0.34 | 0.34 | 158 | 42 | 105 | 48.2 | 3.6
52.5 | 8.8 | 7 | 20 | 5.4 | 3.11 | 0.34 | 0.34 | 158 | 42 | 105 | 56.6 | 3.8
52.5 | 8.8 | 28 | 20 | 5.4 | 3.11 | 0.34 | 0.34 | 158 | 42 | 105 | 69.1 | 4
52.5 | 8.8 | 56 | 20 | 5.4 | 3.11 | 0.34 | 0.34 | 158 | 42 | 105 | 69.4 | 4.4
52.7 | 9 | 3 | 31.5 | 6.6 | 2.94 | 0.42 | 0.42 | 185 | 36 | 35 | 23.4 | 2.03
52.7 | 9 | 28 | 31.5 | 6.6 | 2.94 | 0.42 | 0.42 | 185 | 36 | 35 | 35.6 | 3.04
52.7 | 9 | 3 | 31.5 | 6.6 | 2.94 | 0.44 | 0.44 | 185 | 36 | 41 | 23.7 | 1.93
52.7 | 9 | 28 | 31.5 | 6.6 | 2.94 | 0.44 | 0.44 | 185 | 36 | 41 | 32.2 | 2.74
52.7 | 9 | 3 | 31.5 | 6.6 | 2.94 | 0.46 | 0.46 | 185 | 36 | 42 | 22.5 | 2.09
52.7 | 9 | 28 | 31.5 | 6.6 | 2.94 | 0.46 | 0.46 | 185 | 36 | 42 | 34.2 | 2.59
52.7 | 9 | 3 | 31.5 | 6.6 | 2.94 | 0.42 | 0.42 | 185 | 32 | 25 | 23.6 | 1.69
52.7 | 9 | 28 | 31.5 | 6.6 | 2.94 | 0.42 | 0.42 | 185 | 32 | 25 | 35.8 | 2.43
52.7 | 9 | 3 | 31.5 | 6.6 | 2.94 | 0.44 | 0.44 | 185 | 34 | 33 | 25.2 | 1.52
52.7 | 9 | 28 | 31.5 | 6.6 | 2.94 | 0.44 | 0.44 | 185 | 34 | 33 | 38.3 | 2.6
52.7 | 9 | 3 | 31.5 | 6.6 | 2.94 | 0.46 | 0.46 | 185 | 36 | 40 | 23.3 | 1.8
52.7 | 9 | 28 | 31.5 | 6.6 | 2.94 | 0.46 | 0.46 | 185 | 36 | 40 | 37.2 | 3.24
43.7 | 7.5 | 3 | 25 | 0.4 | 2.3 | 0.3 | 0.425 | 153 | 41 | 220 | 46.3 | 3.04
43.7 | 7.5 | 7 | 25 | 0.4 | 2.3 | 0.3 | 0.425 | 153 | 41 | 220 | 58.5 | 3.53
43.7 | 7.5 | 28 | 25 | 0.4 | 2.3 | 0.3 | 0.425 | 153 | 41 | 220 | 72.7 | 4.15
43.7 | 7.5 | 60 | 25 | 0.4 | 2.3 | 0.3 | 0.425 | 153 | 41 | 220 | 76.8 | 4.59
43.7 | 7.5 | 90 | 25 | 0.4 | 2.3 | 0.3 | 0.425 | 153 | 41 | 220 | 80.8 | 4.82
43.7 | 7.5 | 120 | 25 | 0.4 | 2.3 | 0.3 | 0.425 | 153 | 41 | 220 | 83.8 | 5.03
43.7 | 7.5 | 180 | 25 | 0.4 | 2.3 | 0.3 | 0.425 | 153 | 41 | 220 | 84.6 | 5.07
43.7 | 7.5 | 365 | 25 | 0.4 | 2.3 | 0.3 | 0.425 | 153 | 41 | 220 | 87.2 | 5.14
43.7 | 7.5 | 3 | 25 | 2.3 | 3.1 | 0.3 | 0.428 | 152 | 38 | 210 | 46.2 | 3.19
43.7 | 7.5 | 7 | 25 | 2.3 | 3.1 | 0.3 | 0.428 | 152 | 38 | 210 | 56.9 | 3.58
43.7 | 7.5 | 28 | 25 | 2.3 | 3.1 | 0.3 | 0.428 | 152 | 38 | 210 | 74.5 | 4.36
43.7 | 7.5 | 60 | 25 | 2.3 | 3.1 | 0.3 | 0.428 | 152 | 38 | 210 | 79.3 | 4.65
43.7 | 7.5 | 90 | 25 | 2.3 | 3.1 | 0.3 | 0.428 | 152 | 38 | 210 | 81.3 | 4.89
43.7 | 7.5 | 120 | 25 | 2.3 | 3.1 | 0.3 | 0.428 | 152 | 38 | 210 | 82.6 | 4.99
43.7 | 7.5 | 180 | 25 | 2.3 | 3.1 | 0.3 | 0.428 | 152 | 38 | 210 | 83.5 | 5.05
43.7 | 7.5 | 365 | 25 | 2.3 | 3.1 | 0.3 | 0.428 | 152 | 38 | 210 | 85.2 | 5.17
43.7 | 7.5 | 3 | 25 | 10.79957 | 3.1 | 0.3 | 0.428 | 152 | 38 | 215 | 48.5 | 3.24
43.7 | 7.5 | 7 | 25 | 10.79957 | 3.1 | 0.3 | 0.428 | 152 | 38 | 215 | 60.4 | 3.8
43.7 | 7.5 | 28 | 25 | 10.79957 | 3.1 | 0.3 | 0.428 | 152 | 38 | 215 | 75.9 | 4.49
43.7 | 7.5 | 60 | 25 | 10.79957 | 3.1 | 0.3 | 0.428 | 152 | 38 | 215 | 82.1 | 4.78
43.7 | 7.5 | 90 | 25 | 10.79957 | 3.1 | 0.3 | 0.428 | 152 | 38 | 215 | 84.2 | 4.92
43.7 | 7.5 | 120 | 25 | 10.79957 | 3.1 | 0.3 | 0.428 | 152 | 38 | 215 | 86.1 | 5.05
43.7 | 7.5 | 180 | 25 | 10.79957 | 3.1 | 0.3 | 0.428 | 152 | 38 | 215 | 88.6 | 5.18
43.7 | 7.5 | 365 | 25 | 10.79957 | 3.1 | 0.3 | 0.428 | 152 | 38 | 215 | 90.7 | 5.39
43.7 | 7.5 | 3 | 25 | 6.3 | 3.1 | 0.3 | 0.428 | 152 | 38 | 202 | 50.7 | 3.42
43.7 | 7.5 | 7 | 25 | 6.3 | 3.1 | 0.3 | 0.428 | 152 | 38 | 202 | 61 | 3.9
43.7 | 7.5 | 28 | 25 | 6.3 | 3.1 | 0.3 | 0.428 | 152 | 38 | 202 | 79.5 | 4.73
43.7 | 7.5 | 60 | 25 | 6.3 | 3.1 | 0.3 | 0.428 | 152 | 38 | 202 | 85.4 | 5.05
43.7 | 7.5 | 90 | 25 | 6.3 | 3.1 | 0.3 | 0.428 | 152 | 38 | 202 | 87.3 | 5.18
43.7 | 7.5 | 120 | 25 | 6.3 | 3.1 | 0.3 | 0.428 | 152 | 38 | 202 | 88.5 | 5.24
43.7 | 7.5 | 180 | 25 | 6.3 | 3.1 | 0.3 | 0.428 | 152 | 38 | 202 | 90.2 | 5.32
43.7 | 7.5 | 365 | 25 | 6.3 | 3.1 | 0.3 | 0.428 | 152 | 38 | 202 | 92.2 | 5.48
43.7 | 7.5 | 3 | 25 | 10.79957 | 3.1 | 0.3 | 0.3 | 152 | 38 | 205 | 58.7 | 3.54
43.7 | 7.5 | 7 | 25 | 10.79957 | 3.1 | 0.3 | 0.3 | 152 | 38 | 205 | 66.7 | 3.98
43.7 | 7.5 | 28 | 25 | 10.79957 | 3.1 | 0.3 | 0.3 | 152 | 38 | 205 | 78.8 | 4.61
43.7 | 7.5 | 60 | 25 | 10.79957 | 3.1 | 0.3 | 0.3 | 152 | 38 | 205 | 84.1 | 4.97
43.7 | 7.5 | 90 | 25 | 10.79957 | 3.1 | 0.3 | 0.3 | 152 | 38 | 205 | 86.2 | 5.15
43.7 | 7.5 | 120 | 25 | 10.79957 | 3.1 | 0.3 | 0.3 | 152 | 38 | 205 | 86.9 | 5.19
43.7 | 7.5 | 180 | 25 | 10.79957 | 3.1 | 0.3 | 0.3 | 152 | 38 | 205 | 87.1 | 5.22
43.7 | 7.5 | 365 | 25 | 10.79957 | 3.1 | 0.3 | 0.3 | 152 | 38 | 205 | 88.1 | 5.23
43.7 | 7.5 | 3 | 25 | 10.79957 | 3.1 | 0.32 | 0.457 | 152 | 39 | 208 | 44 | 3.16
43.7 | 7.5 | 7 | 25 | 10.79957 | 3.1 | 0.32 | 0.457 | 152 | 39 | 208 | 56.1 | 3.54
43.7 | 7.5 | 28 | 25 | 10.79957 | 3.1 | 0.32 | 0.457 | 152 | 39 | 208 | 70.7 | 4.32
43.7 | 7.5 | 60 | 25 | 10.79957 | 3.1 | 0.32 | 0.457 | 152 | 39 | 208 | 78.7 | 4.76
43.7 | 7.5 | 90 | 25 | 10.79957 | 3.1 | 0.32 | 0.457 | 152 | 39 | 208 | 82.5 | 4.96
43.7 | 7.5 | 120 | 25 | 10.79957 | 3.1 | 0.32 | 0.457 | 152 | 39 | 208 | 85.7 | 5.11
43.7 | 7.5 | 180 | 25 | 10.79957 | 3.1 | 0.32 | 0.457 | 152 | 39 | 208 | 88.2 | 5.25
43.7 | 7.5 | 365 | 25 | 10.79957 | 3.1 | 0.32 | 0.457 | 152 | 39 | 208 | 92 | 5.4
55.8 | 10.8 | 7 | 43.8704 | 4.2 | 2.8 | 0.24 | 0.3 | 135 | 34 | 180 | 76.7 | 6
55.8 | 10.8 | 28 | 43.8704 | 4.2 | 2.8 | 0.24 | 0.3 | 135 | 34 | 180 | 93.5 | 6.7
55.8 | 10.8 | 7 | 43.8704 | 9.69 | 2.74 | 0.24 | 0.3 | 135 | 34 | 180 | 84.4 | 5.8
55.8 | 10.8 | 28 | 43.8704 | 9.69 | 2.74 | 0.24 | 0.3 | 135 | 34 | 180 | 95.3 | 6.9
55.8 | 10.8 | 7 | 43.8704 | 4.2 | 2.8 | 0.24 | 0.3 | 135 | 34 | 180 | 78.1 | 5.5
55.8 | 10.8 | 28 | 43.8704 | 4.2 | 2.8 | 0.24 | 0.3 | 135 | 34 | 180 | 90.2 | 6.2
55.8 | 10.8 | 7 | 43.8704 | 4.2 | 2.8 | 0.24 | 0.3 | 135 | 34 | 180 | 82.4 | 5.8
55.8 | 10.8 | 28 | 43.8704 | 4.2 | 2.8 | 0.24 | 0.3 | 135 | 34 | 180 | 90.6 | 6.4
55.8 | 10.8 | 7 | 43.8704 | 9.69 | 2.74 | 0.24 | 0.3 | 135 | 34 | 180 | 83.1 | 5.9
55.8 | 10.8 | 28 | 43.8704 | 9.69 | 2.74 | 0.24 | 0.3 | 135 | 34 | 180 | 89.4 | 6.7
55.2 | 8.9 | 28 | 25 | 0.8 | 2.85 | 0.33 | 0.47 | 176 | 41.7 | 240 | 67.3 | 4.35
55.2 | 8.9 | 28 | 25 | 0.8 | 2.85 | 0.33 | 0.47 | 168 | 38.8 | 220 | 67.4 | 4.38
55.2 | 8.9 | 28 | 25 | 0.8 | 2.85 | 0.33 | 0.47 | 160 | 36.1 | 190 | 68 | 4.48
55.2 | 8.9 | 28 | 25 | 0.8 | 2.85 | 0.33 | 0.47 | 153 | 33.5 | 30 | 69.1 | 4.52
55.2 | 8.9 | 28 | 25 | 0.8 | 2.85 | 0.33 | 0.47 | 166 | 35 | 203 | 68 | 4.42
55.2 | 8.9 | 28 | 25 | 0.8 | 2.85 | 0.33 | 0.47 | 160 | 36 | 190 | 68 | 4.48
55.2 | 8.9 | 28 | 25 | 0.8 | 2.85 | 0.33 | 0.47 | 155 | 37 | 130 | 69.3 | 4.5
55.2 | 8.9 | 28 | 25 | 0.8 | 2.85 | 0.33 | 0.47 | 149 | 38 | 60 | 73.5 | 4.55
55.2 | 8.9 | 28 | 25 | 0.8 | 2.85 | 0.33 | 0.47 | 144 | 39 | 25 | 68.8 | 4.32
55.2 | 8.9 | 28 | 25 | 0.8 | 2.85 | 0.33 | 0.47 | 153 | 33.5 | 140 | 69.1 | 4.52
55.2 | 8.9 | 28 | 25 | 0.8 | 2.85 | 0.33 | 0.47 | 147 | 34.5 | 130 | 69.2 | 4.53
55.2 | 8.9 | 28 | 25 | 0.8 | 2.85 | 0.33 | 0.47 | 145 | 35 | 115 | 70.8 | 4.55
55.2 | 8.9 | 28 | 25 | 0.8 | 2.85 | 0.33 | 0.47 | 142 | 35.5 | 105 | 71.9 | 4.58
55.2 | 8.9 | 28 | 25 | 0.8 | 2.85 | 0.33 | 0.47 | 139 | 36 | 85 | 70.3 | 4.43
55.2 | 8.9 | 28 | 25 | 0.8 | 2.85 | 0.45 | 0.47 | 173 | 38 | 260 | 46.3 | 3.25
55.2 | 8.9 | 28 | 25 | 0.8 | 2.85 | 0.4 | 0.47 | 164 | 38 | 240 | 55 | 3.56
55.2 | 8.9 | 28 | 25 | 0.8 | 2.85 | 0.35 | 0.47 | 154 | 38 | 160 | 66.5 | 3.85
55.2 | 8.9 | 28 | 25 | 0.8 | 2.85 | 0.33 | 0.47 | 149 | 38 | 60 | 73.5 | 4.55
55.2 | 8.9 | 28 | 25 | 0.8 | 2.85 | 0.32 | 0.47 | 147 | 38 | 40 | 74.3 | 4.6
55.2 | 8.9 | 28 | 25 | 0.8 | 2.85 | 0.3 | 0.47 | 142 | 38 | 80 | 82.5 | 4.65
55.2 | 8.9 | 28 | 25 | 0.8 | 2.85 | 0.25 | 0.47 | 128 | 38 | 30 | 70.8 | 4.28
55.2 | 8.9 | 28 | 25 | 0.8 | 2.85 | 0.3 | 0.43 | 120 | 38 | 50 | 78 | 4.35
55.2 | 8.9 | 28 | 25 | 0.8 | 2.85 | 0.3 | 0.43 | 142 | 38 | 50 | 82.5 | 4.65
55.2 | 8.9 | 28 | 25 | 0.8 | 2.85 | 0.3 | 0.43 | 163 | 38 | 50 | 76.5 | 4.25
55.2 | 8.9 | 28 | 25 | 0.8 | 2.85 | 0.3 | 0.43 | 184 | 38 | 50 | 76 | 4.19
55.2 | 8.9 | 28 | 25 | 0.8 | 2.85 | 0.3 | 0.43 | 206 | 38 | 50 | 74.2 | 4.14
55.2 | 8.9 | 28 | 25 | 0.8 | 2.85 | 0.3 | 0.43 | 248 | 38 | 50 | 74 | 4.13
55.2 | 8.9 | 28 | 25 | 0.8 | 2.85 | 0.3 | 0.43 | 291 | 38 | 50 | 74 | 4.12
50.3505 | 8.309271 | 28 | 20 | 10.79957 | 3 | 0.44 | 0.51 | 205 | 39 | 195 | 52.03 | 3.3
50.3505 | 8.309271 | 28 | 20 | 10.79957 | 3 | 0.39 | 0.47 | 205 | 38 | 195 | 60.14 | 3.7
50.3505 | 8.309271 | 28 | 20 | 10.79957 | 3 | 0.33 | 0.41 | 170 | 38 | 225 | 80.37 | 4.4
50.3505 | 8.309271 | 28 | 20 | 10.79957 | 3 | 0.26 | 0.4 | 175 | 37 | 230 | 89.24 | 4.6
52.6 | 9.4 | 7 | 25 | 0 | 3.1 | 0.55 | 0.55 | 180 | 42 | 120 | 24.3 | 1.28
52.6 | 9.4 | 28 | 25 | 0 | 3.1 | 0.55 | 0.55 | 180 | 42 | 120 | 34.6 | 1.68
52.6 | 9.4 | 7 | 25 | 3 | 3.1 | 0.55 | 0.55 | 180 | 42 | 140 | 24.8 | 1.34
52.6 | 9.4 | 28 | 25 | 3 | 3.1 | 0.55 | 0.55 | 180 | 42 | 140 | 34.9 | 1.8
52.6 | 9.4 | 7 | 25 | 5 | 3.1 | 0.55 | 0.55 | 180 | 42 | 150 | 25.9 | 1.34
52.6 | 9.4 | 28 | 25 | 5 | 3.1 | 0.55 | 0.55 | 180 | 42 | 150 | 35.9 | 1.82
52.6 | 9.4 | 7 | 25 | 7 | 3.1 | 0.55 | 0.55 | 180 | 42 | 175 | 25.5 | 1.48
52.6 | 9.4 | 28 | 25 | 7 | 3.1 | 0.55 | 0.55 | 180 | 42 | 175 | 36.4 | 1.96
52.6 | 9.4 | 7 | 25 | 10 | 3.1 | 0.55 | 0.55 | 180 | 42 | 180 | 26.3 | 1.64
52.6 | 9.4 | 28 | 25 | 10 | 3.1 | 0.55 | 0.55 | 180 | 42 | 180 | 37.9 | 2.15
52.6 | 9.4 | 7 | 25 | 15 | 3.1 | 0.55 | 0.55 | 180 | 42 | 190 | 27.4 | 1.72
52.6 | 9.4 | 28 | 25 | 15 | 3.1 | 0.55 | 0.55 | 180 | 42 | 190 | 38.2 | 2.19
52.6 | 9.4 | 7 | 25 | 20 | 3.1 | 0.55 | 0.55 | 180 | 42 | 160 | 25.7 | 1.81
52.6 | 9.4 | 28 | 25 | 20 | 3.1 | 0.55 | 0.55 | 180 | 42 | 160 | 36.5 | 2.17
50.3505 | 8.309271 | 3 | 20 | 3 | 3.3 | 0.3 | 0.38 | 166 | 48 | 210 | 48.9 | 3.35
50.3505 | 8.309271 | 7 | 20 | 3 | 3.3 | 0.3 | 0.38 | 166 | 48 | 210 | 64.1 | 5.36
50.3505 | 8.309271 | 28 | 20 | 3 | 3.3 | 0.3 | 0.38 | 166 | 48 | 210 | 80.2 | 5.75
50.3505 | 8.309271 | 3 | 20 | 7 | 3.3 | 0.3 | 0.38 | 166 | 48 | 210 | 49 | 3.07
50.3505 | 8.309271 | 7 | 20 | 7 | 3.3 | 0.3 | 0.38 | 166 | 48 | 210 | 66.3 | 5.65
50.3505 | 8.309271 | 28 | 20 | 7 | 3.3 | 0.3 | 0.38 | 166 | 48 | 210 | 80.1 | 6.01
50.3505 | 8.309271 | 3 | 20 | 10 | 3.3 | 0.3 | 0.38 | 166 | 48 | 220 | 48.2 | 2.97
50.3505 | 8.309271 | 7 | 20 | 10 | 3.3 | 0.3 | 0.38 | 166 | 48 | 220 | 61.7 | 5.33
50.3505 | 8.309271 | 28 | 20 | 10 | 3.3 | 0.3 | 0.38 | 166 | 48 | 220 | 75.3 | 5.85
50.3505 | 8.309271 | 28 | 43.8704 | 10.79957 | 2.933439 | 0.44 | 0.44 | 148.2546 | 30 | 80.26761 | 51.2 | 3.78
50.3505 | 8.309271 | 28 | 43.8704 | 10.79957 | 2.933439 | 0.44 | 0.44 | 148.2546 | 30 | 80.26761 | 54 | 3.96
44.5 | 7.8 | 28 | 25 | 4.2 | 2.6 | 0.54 | 0.54 | 185 | 38 | 40 | 28.8 | 2.73
44.5 | 7.8 | 28 | 25 | 4.2 | 2.6 | 0.45 | 0.45 | 185 | 38 | 45 | 35 | 3.31
44.5 | 7.8 | 28 | 25 | 4.2 | 2.6 | 0.4 | 0.4 | 190 | 38 | 45 | 39.8 | 3.72
50.3505 | 8.309271 | 28 | 80 | 18 | 2.8 | 0.46 | 0.46 | 135 | 27 | 80.26761 | 28.9 | 1.98
50.3505 | 8.309271 | 28 | 80 | 16.8 | 2.8 | 0.46 | 0.46 | 160 | 32 | 80.26761 | 33.3 | 2.42
50.3505 | 8.309271 | 28 | 80 | 21.7 | 2.8 | 0.46 | 0.46 | 160 | 32 | 80.26761 | 30.2 | 2.26
50.3505 | 8.309271 | 28 | 80 | 21.8 | 2.8 | 0.48 | 0.48 | 150 | 34 | 80.26761 | 30 | 2.15
50.3505 | 8.309271 | 28 | 80 | 21.8 | 2.8 | 0.48 | 0.48 | 130 | 28 | 80.26761 | 28 | 1.98
50.3505 | 8.309271 | 28 | 80 | 16.7 | 2.8 | 0.48 | 0.48 | 130 | 28 | 80.26761 | 25.3 | 1.89
50.3505 | 8.309271 | 28 | 80 | 18 | 2.8 | 0.53 | 0.53 | 130 | 29 | 80.26761 | 24.9 | 1.84
50.3505 | 8.309271 | 28 | 80 | 18.2 | 2.8 | 0.53 | 0.53 | 130 | 29 | 80.26761 | 22.5 | 1.7
50.3505 | 8.309271 | 28 | 80 | 17.4 | 2.8 | 0.53 | 0.53 | 130 | 29 | 80.26761 | 26.7 | 1.84
50.3505 | 8.309271 | 28 | 80 | 17.5 | 2.8 | 0.58 | 0.58 | 134 | 29 | 80.26761 | 24.4 | 1.7
50.3505 | 8.309271 | 28 | 80 | 16.8 | 2.8 | 0.58 | 0.58 | 134 | 29 | 80.26761 | 29.6 | 2.25
50.3505 | 8.309271 | 28 | 80 | 20 | 2.8 | 0.58 | 0.58 | 134 | 29 | 80.26761 | 21.3 | 1.7
50.3505 | 8.309271 | 28 | 80 | 18.2 | 2.8 | 0.63 | 0.63 | 133 | 30 | 80.26761 | 20 | 1.59
50.3505 | 8.309271 | 28 | 80 | 18.2 | 2.8 | 0.63 | 0.63 | 138 | 30 | 80.26761 | 19 | 1.36
50.3505 | 8.309271 | 28 | 80 | 20 | 2.8 | 0.63 | 0.63 | 133 | 31 | 80.26761 | 18.2 | 1.42
50.3505 | 8.309271 | 28 | 20 | 12.1 | 3.1 | 0.5 | 0.5 | 148.2546 | 36.30362 | 72 | 26.5 | 2.69
50.3505 | 8.309271 | 28 | 20 | 15 | 3.1 | 0.5 | 0.5 | 148.2546 | 36.30362 | 57 | 31.8 | 2.91
50.3505 | 8.309271 | 28 | 20 | 18 | 3.1 | 0.5 | 0.5 | 148.2546 | 36.30362 | 60 | 30.9 | 2.83
50.3505 | 8.309271 | 28 | 20 | 21 | 3.1 | 0.5 | 0.5 | 148.2546 | 36.30362 | 58 | 30.8 | 2.69
50.3505 | 8.309271 | 28 | 43.8704 | 13.8 | 2.6 | 0.5 | 0.5 | 148.2546 | 36.30362 | 60 | 22.3 | 2.26
50.3505 | 8.309271 | 28 | 43.8704 | 20.8 | 2.9 | 0.5 | 0.5 | 148.2546 | 36.30362 | 60 | 28.4 | 2.42
50.3505 | 8.309271 | 28 | 43.8704 | 25.9 | 3.3 | 0.5 | 0.5 | 148.2546 | 36.30362 | 58 | 26.5 | 2.36
50.3505 | 8.309271 | 28 | 40 | 5 | 2.933439 | 0.5 | 0.5 | 187 | 36.30362 | 80.26761 | 27.5 | 2.31
50.3505 | 8.309271 | 28 | 40 | 10 | 2.933439 | 0.5 | 0.5 | 188 | 36.30362 | 80.26761 | 28.1 | 2.42
50.3505 | 8.309271 | 28 | 40 | 15 | 2.933439 | 0.5 | 0.5 | 189 | 36.30362 | 80.26761 | 29.2 | 2.39
50.3505 | 8.309271 | 28 | 40 | 20 | 2.933439 | 0.5 | 0.5 | 190 | 36.30362 | 80.26761 | 28.7 | 2.54
50.3505 | 8.309271 | 28 | 40 | 25 | 2.933439 | 0.5 | 0.5 | 191 | 36.30362 | 80.26761 | 29.8 | 2.36
50.3505 | 8.309271 | 28 | 40 | 5 | 2.933439 | 0.6 | 0.6 | 183 | 36.30362 | 80.26761 | 24.2 | 2
50.3505 | 8.309271 | 28 | 40 | 10 | 2.933439 | 0.6 | 0.6 | 184 | 36.30362 | 80.26761 | 25.1 | 2.04
50.3505 | 8.309271 | 28 | 40 | 15 | 2.933439 | 0.6 | 0.6 | 185 | 36.30362 | 80.26761 | 26.6 | 2.31
50.3505 | 8.309271 | 28 | 40 | 20 | 2.933439 | 0.6 | 0.6 | 186 | 36.30362 | 80.26761 | 23.5 | 2.17
50.3505 | 8.309271 | 28 | 40 | 25 | 2.933439 | 0.6 | 0.6 | 187 | 36.30362 | 80.26761 | 23.1 | 1.99
50.3505 | 8.309271 | 28 | 80 | 5 | 2.933439 | 0.5 | 0.5 | 150 | 36.30362 | 80.26761 | 29 | 2.5
50.3505 | 8.309271 | 28 | 80 | 10 | 2.933439 | 0.5 | 0.5 | 151 | 36.30362 | 80.26761 | 31.2 | 2.64
50.3505 | 8.309271 | 28 | 80 | 15 | 2.933439 | 0.5 | 0.5 | 152 | 36.30362 | 80.26761 | 34.8 | 2.76
50.3505 | 8.309271 | 28 | 80 | 20 | 2.933439 | 0.5 | 0.5 | 153 | 36.30362 | 80.26761 | 33.5 | 2.57
50.3505 | 8.309271 | 28 | 80 | 25 | 2.933439 | 0.5 | 0.5 | 154 | 36.30362 | 80.26761 | 32.9 | 2.49
50.3505 | 8.309271 | 28 | 80 | 5 | 2.933439 | 0.7 | 0.7 | 151 | 36.30362 | 80.26761 | 21.6 | 1.87
50.3505 | 8.309271 | 28 | 80 | 10 | 2.933439 | 0.7 | 0.7 | 151 | 36.30362 | 80.26761 | 23.3 | 2.09
50.3505 | 8.309271 | 28 | 80 | 15 | 2.933439 | 0.7 | 0.7 | 152 | 36.30362 | 80.26761 | 26.3 | 2.09
50.3505 | 8.309271 | 28 | 80 | 20 | 2.933439 | 0.7 | 0.7 | 152 | 36.30362 | 80.26761 | 23.5 | 1.74
50.3505 | 8.309271 | 28 | 80 | 25 | 2.933439 | 0.7 | 0.7 | 154 | 36.30362 | 80.26761 | 22.5 | 1.7
44.8 | 7.9 | 7 | 31.5 | 5 | 2.6 | 0.5 | 0.5 | 180 | 42 | 200 | 25.9 | 1.38
44.8 | 7.9 | 28 | 31.5 | 5 | 2.6 | 0.5 | 0.5 | 180 | 42 | 200 | 35.9 | 1.82
44.8 | 7.9 | 7 | 31.5 | 10 | 2.6 | 0.5 | 0.5 | 180 | 42 | 200 | 25.5 | 1.64
44.8 | 7.9 | 28 | 31.5 | 10 | 2.6 | 0.5 | 0.5 | 180 | 42 | 200 | 35.9 | 2.15
44.8 | 7.9 | 7 | 31.5 | 15 | 2.6 | 0.5 | 0.5 | 180 | 42 | 210 | 25.4 | 1.72
44.8 | 7.9 | 28 | 31.5 | 15 | 2.6 | 0.5 | 0.5 | 180 | 42 | 210 | 35.9 | 2.19
44.8 | 7.9 | 7 | 31.5 | 20 | 2.6 | 0.5 | 0.5 | 180 | 42 | 220 | 24.7 | 2.01
44.8 | 7.9 | 28 | 31.5 | 20 | 2.6 | 0.5 | 0.5 | 180 | 42 | 220 | 35.5 | 2.17
47.6 | 8.5 | 7 | 40 | 6 | 3.2 | 0.55 | 0.55 | 175 | 42 | 100 | 27.3 | 1.6
47.6 | 8.5 | 7 | 40 | 12 | 3.2 | 0.55 | 0.55 | 175 | 41 | 85 | 30.1 | 1.7
47.6 | 8.5 | 7 | 40 | 18 | 3.2 | 0.55 | 0.55 | 175 | 40 | 75 | 31.7 | 2
47.6 | 8.5 | 28 | 40 | 6 | 3.2 | 0.55 | 0.55 | 175 | 42 | 100 | 33.3 | 2.1
47.6 | 8.5 | 28 | 40 | 12 | 3.2 | 0.55 | 0.55 | 175 | 41 | 85 | 36.3 | 2.4
47.6 | 8.5 | 28 | 40 | 18 | 3.2 | 0.55 | 0.55 | 175 | 40 | 75 | 38 | 2.6
51.7 | 9.1 | 28 | 25 | 6 | 3.2 | 0.38 | 0.38 | 179 | 35 | 180 | 61.3 | 4.25
51.7 | 9.1 | 28 | 25 | 9 | 3.2 | 0.38 | 0.38 | 179 | 35 | 180 | 62.7 | 4.34
51.7 | 9.1 | 28 | 25 | 12 | 3.2 | 0.38 | 0.38 | 179 | 35 | 180 | 60.8 | 4.01
51.7 | 9.1 | 28 | 25 | 12 | 3.2 | 0.38 | 0.38 | 179 | 35 | 140 | 60.6 | 4.29
51.7 | 9.1 | 28 | 25 | 12 | 3.2 | 0.38 | 0.38 | 179 | 35 | 155 | 62.4 | 4.17
60.8 | 8.5 | 28 | 80 | 10.79957 | 2.67 | 0.38 | 0.38 | 114 | 26 | 80.26761 | 39.8 | 2.71
60.8 | 8.5 | 28 | 80 | 10.79957 | 2.67 | 0.38 | 0.38 | 114 | 26 | 80.26761 | 34.3 | 2.92
47.7 | 7.9 | 28 | 80 | 10.79957 | 2.67 | 0.62 | 0.77 | 120 | 30 | 80.26761 | 17.9 | 1.22
47.7 | 7.9 | 28 | 80 | 10.79957 | 2.67 | 0.62 | 0.77 | 120 | 30 | 80.26761 | 18.6 | 1.8
47.7 | 7.9 | 28 | 80 | 10.79957 | 2.67 | 0.62 | 0.77 | 120 | 30 | 80.26761 | 20.6 | 1.94
47.7 | 7.9 | 28 | 80 | 10.79957 | 2.67 | 0.62 | 0.77 | 120 | 30 | 80.26761 | 18.2 | 1.8
47.7 | 7.9 | 28 | 80 | 10.79957 | 2.67 | 0.62 | 0.77 | 120 | 30 | 80.26761 | 23.7 | 1.83
50.3505 | 8.309271 | 28 | 80 | 12 | 2.88 | 0.5 | 0.625 | 110 | 26 | 61 | 32.5 | 2.88
50.3505 | 8.309271 | 28 | 80 | 16 | 2.73 | 0.5 | 0.625 | 110 | 26 | 51 | 35.8 | 2.73
50.3505 | 8.309271 | 28 | 80 | 16 | 2.73 | 0.5 | 0.625 | 110 | 28 | 52 | 30.2 | 2.4
50.3505 | 8.309271 | 28 | 80 | 21 | 2.54 | 0.4 | 0.5 | 110 | 24 | 56 | 39.6 | 2.74
50.3505 | 8.309271 | 28 | 80 | 21 | 2.54 | 0.5 | 0.625 | 110 | 26 | 58 | 30.7 | 2.47
50.3505 | 8.309271 | 28 | 80 | 21 | 2.54 | 0.6 | 0.75 | 110 | 28 | 53 | 36.5 | 2.14
50.3505 | 8.309271 | 7 | 43.8704 | 0 | 2.933439 | 0.4 | 0.4 | 190 | 30 | 9 | 37.2 | 2.45
50.3505 | 8.309271 | 7 | 43.8704 | 10 | 2.933439 | 0.4 | 0.4 | 190 | 30 | 9 | 29.6 | 2.69
50.3505 | 8.309271 | 7 | 43.8704 | 20 | 2.933439 | 0.4 | 0.4 | 190 | 30 | 9 | 38.4 | 2.4
50.3505 | 8.309271 | 7 | 43.8704 | 30 | 2.933439 | 0.4 | 0.4 | 190 | 30 | 9 | 41.1 | 2.78
50.3505 | 8.309271 | 7 | 43.8704 | 40 | 2.933439 | 0.4 | 0.4 | 190 | 30 | 9 | 42.5 | 3.07
50.3505 | 8.309271 | 7 | 43.8704 | 0 | 2.933439 | 0.7 | 0.7 | 190 | 34 | 9 | 16.4 | 1.13
50.3505 | 8.309271 | 7 | 43.8704 | 10 | 2.933439 | 0.7 | 0.7 | 190 | 34 | 9 | 17.9 | 1.36
50.3505 | 8.309271 | 7 | 43.8704 | 20 | 2.933439 | 0.7 | 0.7 | 190 | 34 | 9 | 16.3 | 1.08
50.3505 | 8.309271 | 7 | 43.8704 | 30 | 2.933439 | 0.7 | 0.7 | 190 | 34 | 9 | 19.7 | 1.47
50.3505 | 8.309271 | 7 | 43.8704 | 40 | 2.933439 | 0.7 | 0.7 | 190 | 34 | 9 | 21 | 1.38
50.3505 | 8.309271 | 7 | 43.8704 | 0 | 2.933439 | 1 | 1 | 190 | 42 | 9 | 7.9 | 0.62
50.3505 | 8.309271 | 7 | 43.8704 | 10 | 2.933439 | 1 | 1 | 190 | 42 | 9 | 9.5 | 0.71
50.3505 | 8.309271 | 7 | 43.8704 | 20 | 2.933439 | 1 | 1 | 190 | 42 | 9 | 10.5 | 0.8
50.3505 | 8.309271 | 7 | 43.8704 | 30 | 2.933439 | 1 | 1 | 190 | 42 | 9 | 12.4 | 0.99
50.3505 | 8.309271 | 7 | 43.8704 | 40 | 2.933439 | 1 | 1 | 190 | 42 | 9 | 13.1 | 1.11
50.3505 | 8.309271 | 28 | 43.8704 | 0 | 2.933439 | 0.4 | 0.4 | 190 | 30 | 9 | 46.4 | 2.88
50.3505 | 8.309271 | 28 | 43.8704 | 10 | 2.933439 | 0.4 | 0.4 | 190 | 30 | 9 | 48.1 | 3.01
50.3505 | 8.309271 | 28 | 43.8704 | 20 | 2.933439 | 0.4 | 0.4 | 190 | 30 | 9 | 50.5 | 3.23
50.3505 | 8.309271 | 28 | 43.8704 | 30 | 2.933439 | 0.4 | 0.4 | 190 | 30 | 9 | 50.1 | 2.9
50.3505 | 8.309271 | 28 | 43.8704 | 40 | 2.933439 | 0.4 | 0.4 | 190 | 30 | 9 | 51.6 | 3.15
50.3505 | 8.309271 | 28 | 43.8704 | 0 | 2.933439 | 0.7 | 0.7 | 190 | 34 | 9 | 23.8 | 1.82
50.3505 | 8.309271 | 28 | 43.8704 | 10 | 2.933439 | 0.7 | 0.7 | 190 | 34 | 9 | 24.4 | 1.9
50.3505 | 8.309271 | 28 | 43.8704 | 20 | 2.933439 | 0.7 | 0.7 | 190 | 34 | 9 | 27.7 | 1.62
50.3505 | 8.309271 | 28 | 43.8704 | 30 | 2.933439 | 0.7 | 0.7 | 190 | 34 | 9 | 25.7 | 1.86
50.3505 | 8.309271 | 28 | 43.8704 | 40 | 2.933439 | 0.7 | 0.7 | 190 | 34 | 9 | 26.7 | 1.58
50.3505 | 8.309271 | 28 | 43.8704 | 0 | 2.933439 | 1 | 1 | 190 | 42 | 9 | 14.1 | 0.98
50.3505 | 8.309271 | 28 | 43.8704 | 10 | 2.933439 | 1 | 1 | 190 | 42 | 9 | 13 | 1.18
50.3505 | 8.309271 | 28 | 43.8704 | 20 | 2.933439 | 1 | 1 | 190 | 42 | 9 | 14.2 | 1.23
50.3505 | 8.309271 | 28 | 43.8704 | 30 | 2.933439 | 1 | 1 | 190 | 42 | 9 | 17.2 | 1.33
50.3505 | 8.309271 | 28 | 43.8704 | 40 | 2.933439 | 1 | 1 | 190 | 42 | 9 | 17.3 | 1.39
50.3505 | 8.309271 | 7 | 80 | 15 | 2.8 | 0.5 | 0.66 | 104 | 30 | 44 | 20.4 | 1.61
50.3505 | 8.309271 | 7 | 80 | 15 | 2.8 | 0.5 | 0.66 | 108 | 30 | 49 | 19.9 | 1.57
50.3505 | 8.309271 | 7 | 80 | 15 | 2.8 | 0.5 | 0.66 | 110 | 30 | 36 | 19.2 | 1.53
50.3505 | 8.309271 | 7 | 80 | 15 | 2.8 | 0.5 | 0.66 | 114 | 30 | 45 | 18.4 | 1.5
50.3505 | 8.309271 | 7 | 80 | 15 | 2.8 | 0.5 | 0.66 | 115 | 30 | 40 | 18.4 | 1.5
50.3505 | 8.309271 | 28 | 80 | 15 | 2.8 | 0.5 | 0.66 | 104 | 30 | 44 | 29.7 | 3.04
50.3505 | 8.309271 | 28 | 80 | 15 | 2.8 | 0.5 | 0.66 | 108 | 30 | 49 | 29.7 | 3.02
50.3505 | 8.309271 | 28 | 80 | 15 | 2.8 | 0.5 | 0.66 | 110 | 30 | 36 | 28.5 | 2.91
50.3505 | 8.309271 | 28 | 80 | 15 | 2.8 | 0.5 | 0.66 | 114 | 30 | 45 | 27.4 | 2.84
50.3505 | 8.309271 | 28 | 80 | 15 | 2.8 | 0.5 | 0.66 | 115 | 30 | 40 | 27.1 | 2.75
50.3505 | 8.309271 | 90 | 80 | 15 | 2.8 | 0.5 | 0.66 | 104 | 30 | 44 | 40.9 | 3.43
50.3505 | 8.309271 | 90 | 80 | 15 | 2.8 | 0.5 | 0.66 | 108 | 30 | 49 | 40.2 | 3.37
50.3505 | 8.309271 | 90 | 80 | 15 | 2.8 | 0.5 | 0.66 | 110 | 30 | 36 | 39.4 | 3.26
50.3505 | 8.309271 | 90 | 80 | 15 | 2.8 | 0.5 | 0.66 | 114 | 30 | 45 | 38.3 | 3.19
50.3505 | 8.309271 | 90 | 80 | 15 | 2.8 | 0.5 | 0.66 | 115 | 30 | 40 | 37.5 | 3.15
50.3505 | 8.309271 | 28 | 43.8704 | 24 | 2.7 | 0.57 | 0.57 | 192 | 35 | 86 | 21.8 | 2.41
50.3505 | 8.309271 | 28 | 43.8704 | 24 | 2.7 | 0.43 | 0.43 | 193 | 32 | 80 | 39.7 | 3.68
50.3505 | 8.309271 | 7 | 120 | 11.2 | 2.44 | 0.55 | 0.92 | 83.5 | 26.5 | 55 | 8.1 | 0.56
50.3505 | 8.309271 | 7 | 120 | 11.2 | 2.44 | 0.55 | 0.92 | 83.5 | 26.5 | 42 | 9.7 | 0.68
50.3505 | 8.309271 | 7 | 120 | 11.2 | 2.44 | 0.55 | 0.92 | 83.5 | 27 | 55 | 9.9 | 0.72
50.3505 | 8.309271 | 7 | 120 | 11.2 | 2.44 | 0.55 | 0.92 | 83.5 | 27 | 49 | 10.7 | 0.8
50.3505 | 8.309271 | 7 | 120 | 11.2 | 2.44 | 0.45 | 0.64 | 98 | 29.5 | 60 | 15.2 | 1.2
50.3505 | 8.309271 | 7 | 120 | 11.2 | 2.44 | 0.45 | 0.64 | 98 | 29.5 | 46 | 16.7 | 1.21
50.3505 | 8.309271 | 7 | 120 | 11.2 | 2.44 | 0.45 | 0.64 | 98 | 30 | 54 | 19.2 | 1.38
50.3505 | 8.309271 | 7 | 120 | 11.2 | 2.44 | 0.45 | 0.64 | 98 | 30 | 51 | 19.6 | 1.31
50.3505 | 8.309271 | 28 | 120 | 11.2 | 2.44 | 0.55 | 0.92 | 83.5 | 26.5 | 55 | 12.6 | 0.95
50.3505 | 8.309271 | 28 | 120 | 11.2 | 2.44 | 0.55 | 0.92 | 83.5 | 26.5 | 42 | 14.7 | 1.12
50.3505 | 8.309271 | 28 | 120 | 11.2 | 2.44 | 0.55 | 0.92 | 83.5 | 27 | 55 | 16.4 | 1.39
50.3505 | 8.309271 | 28 | 120 | 11.2 | 2.44 | 0.55 | 0.92 | 83.5 | 27 | 49 | 16.6 | 1.41
50.3505 | 8.309271 | 28 | 80 | 11.2 | 2.44 | 0.45 | 0.64 | 98 | 29.5 | 60 | 23.5 | 1.73
50.3505 | 8.309271 | 28 | 80 | 11.2 | 2.44 | 0.45 | 0.64 | 98 | 29.5 | 46 | 26.7 | 1.78
50.3505 | 8.309271 | 28 | 80 | 11.2 | 2.44 | 0.45 | 0.64 | 98 | 30 | 54 | 28.3 | 1.88
50.3505 | 8.309271 | 28 | 80 | 11.2 | 2.44 | 0.45 | 0.64 | 98 | 30 | 51 | 31.1 | 2.08
50.3505 | 8.309271 | 90 | 120 | 11.2 | 2.44 | 0.55 | 0.92 | 83.5 | 26.5 | 55 | 21.1 | 1.51
50.3505 | 8.309271 | 90 | 120 | 11.2 | 2.44 | 0.55 | 0.92 | 83.5 | 26.5 | 42 | 24.2 | 1.65
50.3505 | 8.309271 | 90 | 120 | 11.2 | 2.44 | 0.55 | 0.92 | 83.5 | 27 | 55 | 26.8 | 1.76
50.3505 | 8.309271 | 90 | 120 | 11.2 | 2.44 | 0.55 | 0.92 | 83.5 | 27 | 49 | 26.1 | 2.11
50.3505 | 8.309271 | 90 | 120 | 11.2 | 2.44 | 0.45 | 0.64 | 98 | 29.5 | 60 | 36.7 | 2.45
50.3505 | 8.309271 | 90 | 120 | 11.2 | 2.44 | 0.45 | 0.64 | 98 | 29.5 | 46 | 37 | 2.44
50.3505 | 8.309271 | 90 | 120 | 11.2 | 2.44 | 0.45 | 0.64 | 98 | 30 | 54 | 40.4 | 2.65
50.3505 | 8.309271 | 90 | 120 | 11.2 | 2.44 | 0.45 | 0.64 | 98 | 30 | 51 | 41.1 | 2.9
50.3505 | 8.309271 | 7 | 43.8704 | 11.2 | 2.44 | 0.45 | 0.64 | 87 | 27 | 57 | 18.6 | 1.43
50.3505 | 8.309271 | 7 | 43.8704 | 11.2 | 2.44 | 0.45 | 0.64 | 87 | 26 | 47 | 12.9 | 1.03
50.3505 | 8.309271 | 7 | 43.8704 | 11.2 | 2.44 | 0.5 | 0.83 | 87 | 28 | 52 | 13.3 | 0.98
50.3505 | 8.309271 | 7 | 43.8704 | 11.2 | 2.44 | 0.5 | 0.83 | 87 | 27 | 42 | 9.6 | 0.71
50.3505 | 8.309271 | 7 | 40 | 13 | 2.68 | 0.5 | 0.83 | 89 | 36 | 9 | 15.5 | 0.79
50.3505 | 8.309271 | 7 | 40 | 13 | 2.68 | 0.5 | 1 | 88 | 36 | 9 | 11.9 | 0.72
50.3505 | 8.309271 | 7 | 40 | 13 | 2.68 | 0.5 | 1.11 | 88 | 36 | 9 | 9.3 | 0.61
50.3505 | 8.309271 | 7 | 40 | 11.2 | 2.44 | 0.5 | 0.83 | 103 | 36 | 9 | 11.6 | 0.9
50.3505 | 8.309271 | 7 | 40 | 11.2 | 2.44 | 0.5 | 1 | 102 | 36 | 9 | 9.2 | 0.72
50.3505 | 8.309271 | 7 | 40 | 11.2 | 2.44 | 0.5 | 1.11 | 102 | 36 | 9 | 7.8 | 0.65
50.3505 | 8.309271 | 28 | 43.8704 | 11.2 | 2.44 | 0.45 | 0.64 | 87 | 27 | 57 | 29.8 | 2.23
50.3505 | 8.309271 | 28 | 43.8704 | 11.2 | 2.44 | 0.45 | 0.64 | 87 | 26 | 47 | 22.3 | 1.56
50.3505 | 8.309271 | 28 | 43.8704 | 11.2 | 2.44 | 0.5 | 0.83 | 87 | 28 | 52 | 23.5 | 1.73
50.3505 | 8.309271 | 28 | 43.8704 | 11.2 | 2.44 | 0.5 | 0.83 | 87 | 27 | 42 | 18 | 1.46
50.3505 | 8.309271 | 28 | 40 | 13 | 2.68 | 0.5 | 0.83 | 89 | 36 | 9 | 23.6 | 2.04
50.3505 | 8.309271 | 28 | 40 | 13 | 2.68 | 0.5 | 1 | 88 | 36 | 9 | 21.5 | 1.8
50.3505 | 8.309271 | 28 | 40 | 13 | 2.68 | 0.5 | 1.11 | 88 | 36 | 9 | 19.9 | 1.62
50.3505 | 8.309271 | 28 | 40 | 11.2 | 2.44 | 0.5 | 0.83 | 103 | 36 | 9 | 21.6 | 1.96
50.3505 | 8.309271 | 28 | 40 | 11.2 | 2.44 | 0.5 | 1 | 102 | 36 | 9 | 20 | 1.69
50.3505 | 8.309271 | 28 | 40 | 11.2 | 2.44 | 0.5 | 1.11 | 102 | 36 | 9 | 18.5 | 1.53
50.3505 | 8.309271 | 90 | 40 | 13 | 2.68 | 0.5 | 0.83 | 89 | 36 | 9 | 32.8 | 2.2
50.3505 | 8.309271 | 90 | 40 | 13 | 2.68 | 0.5 | 1 | 88 | 36 | 9 | 28 | 2.12
50.3505 | 8.309271 | 90 | 40 | 13 | 2.68 | 0.5 | 1.11 | 88 | 36 | 9 | 25.5 | 2.1
50.3505 | 8.309271 | 90 | 40 | 11.2 | 2.44 | 0.5 | 0.83 | 103 | 36 | 9 | 29.8 | 2.52
50.3505 | 8.309271 | 90 | 40 | 11.2 | 2.44 | 0.5 | 1 | 102 | 36 | 9 | 27.8 | 2.18
50.3505 | 8.309271 | 90 | 40 | 11.2 | 2.44 | 0.5 | 1.11 | 102 | 36 | 9 | 26.9 | 1.95
50.3505 | 8.309271 | 28 | 80 | 10.8 | 2.42 | 0.45 | 0.64 | 98 | 30 | 33 | 28.8 | 1.71
50.3505 | 8.309271 | 28 | 80 | 12.4 | 2.57 | 0.45 | 0.64 | 95 | 31 | 40 | 30.6 | 1.99
50.3505 | 8.309271 | 28 | 120 | 10.8 | 2.42 | 0.55 | 0.92 | 88 | 27 | 42 | 14.7 | 1.1
50.3505 | 8.309271 | 28 | 120 | 12.4 | 2.57 | 0.55 | 0.92 | 85 | 28 | 45 | 20.2 | 1.43
50.3505 | 8.309271 | 90 | 80 | 10.8 | 2.42 | 0.45 | 0.64 | 98 | 30 | 33 | 41.3 | 2.33
50.3505 | 8.309271 | 90 | 80 | 12.4 | 2.57 | 0.45 | 0.64 | 95 | 31 | 40 | 44 | 3
50.3505 | 8.309271 | 90 | 120 | 10.8 | 2.42 | 0.55 | 0.92 | 88 | 27 | 42 | 24.8 | 1.8
50.3505 | 8.309271 | 90 | 120 | 12.4 | 2.57 | 0.55 | 0.92 | 85 | 28 | 45 | 30.9 | 2.26
62.4 | 8.4 | 7 | 40 | 11.9 | 2.86 | 0.5 | 0.83 | 87 | 36.30362 | 9 | 15.5 | 0.79
62.4 | 8.4 | 7 | 40 | 11.9 | 2.86 | 0.5 | 1 | 87 | 36.30362 | 9 | 11.9 | 0.72
62.4 | 8.4 | 7 | 40 | 11.9 | 2.86 | 0.5 | 1.11 | 87 | 36.30362 | 9 | 9.3 | 0.61
62.4 | 8.4 | 7 | 40 | 11.9 | 2.86 | 0.5 | 1.11 | 87 | 36.30362 | 9 | 7.5 | 0.6
62.4 | 8.4 | 7 | 40 | 11.9 | 2.86 | 0.5 | 1.25 | 87 | 36.30362 | 9 | 7.8 | 0.47
62.4 | 8.4 | 7 | 40 | 11.9 | 2.86 | 0.5 | 1.43 | 87 | 36.30362 | 9 | 5.8 | 0.46
62.4 | 8.4 | 7 | 40 | 6.1 | 2.92 | 0.5 | 0.83 | 101 | 36.30362 | 9 | 11.6 | 0.9
62.4 | 8.4 | 7 | 40 | 6.1 | 2.92 | 0.5 | 1 | 101 | 36.30362 | 9 | 9.2 | 0.72
62.4 | 8.4 | 7 | 40 | 6.1 | 2.92 | 0.5 | 1.11 | 101 | 36.30362 | 9 | 7.8 | 0.65
62.4 | 8.4 | 7 | 60 | 11.9 | 2.86 | 0.5 | 0.83 | 74 | 36.30362 | 9 | 14 | 1.18
62.4 | 8.4 | 7 | 60 | 11.9 | 2.86 | 0.5 | 1 | 74 | 36.30362 | 9 | 12.5 | 0.84
62.4 | 8.4 | 7 | 60 | 11.9 | 2.86 | 0.5 | 1.11 | 74 | 36.30362 | 9 | 9.2 | 0.62
62.4 | 8.4 | 7 | 60 | 11.9 | 2.86 | 0.5 | 1.25 | 74 | 36.30362 | 9 | 8.3 | 0.57
62.4 | 8.4 | 7 | 60 | 11.9 | 2.86 | 0.5 | 1.43 | 74 | 36.30362 | 9 | 6.9 | 0.56
62.4 | 8.4 | 7 | 80 | 11.9 | 2.86 | 0.5 | 0.83 | 70 | 36.30362 | 9 | 15.2 | 0.96
62.4 | 8.4 | 7 | 80 | 11.9 | 2.86 | 0.5 | 1 | 70 | 36.30362 | 9 | 12.9 | 0.86
62.4 | 8.4 | 7 | 80 | 11.9 | 2.86 | 0.5 | 1.11 | 70 | 36.30362 | 9 | 10.3 | 0.65
62.4 | 8.4 | 7 | 80 | 11.9 | 2.86 | 0.5 | 1.11 | 70 | 36.30362 | 9 | 9 | 0.64
62.4 | 8.4 | 7 | 80 | 11.9 | 2.86 | 0.5 | 1.25 | 70 | 36.30362 | 9 | 7.4 | 0.52
62.4 | 8.4 | 7 | 80 | 11.9 | 2.86 | 0.5 | 1.43 | 70 | 36.30362 | 9 | 4.8 | 0.35
62.4 | 8.4 | 7 | 80 | 6.1 | 2.92 | 0.5 | 0.83 | 81 | 36.30362 | 9 | 12.4 | 0.96
62.4 | 8.4 | 7 | 80 | 6.1 | 2.92 | 0.5 | 1 | 81 | 36.30362 | 9 | 9.2 | 0.72
62.4 | 8.4 | 7 | 80 | 6.1 | 2.92 | 0.5 | 1.11 | 81 | 36.30362 | 9 | 6.8 | 0.55
62.4 | 8.4 | 7 | 80 | 6.1 | 2.92 | 0.5 | 1.25 | 81 | 36.30362 | 9 | 6.5 | 0.54
62.4 | 8.4 | 7 | 80 | 6.1 | 2.92 | 0.5 | 1.43 | 81 | 36.30362 | 9 | 6.8 | 0.54
62.4 | 8.4 | 28 | 40 | 11.9 | 2.86 | 0.5 | 0.83 | 87 | 36.30362 | 9 | 23.6 | 2.04
62.4 | 8.4 | 28 | 40 | 11.9 | 2.86 | 0.5 | 1 | 87 | 36.30362 | 9 | 21.5 | 1.8
62.4 | 8.4 | 28 | 40 | 11.9 | 2.86 | 0.5 | 1.11 | 87 | 36.30362 | 9 | 19.9 | 1.62
62.4 | 8.4 | 28 | 40 | 11.9 | 2.86 | 0.5 | 1.11 | 87 | 36.30362 | 9 | 13.2 | 1.13
62.4 | 8.4 | 28 | 40 | 11.9 | 2.86 | 0.5 | 1.25 | 87 | 36.30362 | 9 | 15.9 | 1.4
62.4 | 8.4 | 28 | 40 | 11.9 | 2.86 | 0.5 | 1.43 | 87 | 36.30362 | 9 | 11.3 | 1.08
62.4 | 8.4 | 28 | 40 | 6.1 | 2.92 | 0.5 | 0.83 | 101 | 36.30362 | 9 | 21.6 | 1.96
62.4 | 8.4 | 28 | 40 | 6.1 | 2.92 | 0.5 | 1 | 101 | 36.30362 | 9 | 20 | 1.69
62.4 | 8.4 | 28 | 40 | 6.1 | 2.92 | 0.5 | 1.11 | 101 | 36.30362 | 9 | 18.5 | 1.53
62.4 | 8.4 | 28 | 60 | 11.9 | 2.86 | 0.5 | 0.83 | 74 | 36.30362 | 9 | 24.5 | 2.18
62.4 | 8.4 | 28 | 60 | 11.9 | 2.86 | 0.5 | 1 | 74 | 36.30362 | 9 | 21.4 | 1.63
62.4 | 8.4 | 28 | 60 | 11.9 | 2.86 | 0.5 | 1.11 | 74 | 36.30362 | 9 | 19.6 | 1.26
62.4 | 8.4 | 28 | 60 | 11.9 | 2.86 | 0.5 | 1.25 | 74 | 36.30362 | 9 | 16.9 | 1.09
62.4 | 8.4 | 28 | 60 | 11.9 | 2.86 | 0.5 | 1.43 | 74 | 36.30362 | 9 | 13.2 | 1.02
62.4 | 8.4 | 28 | 80 | 11.9 | 2.86 | 0.5 | 0.83 | 70 | 36.30362 | 9 | 24.1 | 2.1
62.4 | 8.4 | 28 | 80 | 11.9 | 2.86 | 0.5 | 1 | 70 | 36.30362 | 9 | 21.5 | 1.8
62.4 | 8.4 | 28 | 80 | 11.9 | 2.86 | 0.5 | 1.11 | 70 | 36.30362 | 9 | 20.1 | 1.6
62.4 | 8.4 | 28 | 80 | 11.9 | 2.86 | 0.5 | 1.11 | 70 | 36.30362 | 9 | 16.2 | 1.46
62.4 | 8.4 | 28 | 80 | 11.9 | 2.86 | 0.5 | 1.25 | 70 | 36.30362 | 9 | 14.9 | 1.45
62.4 | 8.4 | 28 | 80 | 11.9 | 2.86 | 0.5 | 1.43 | 70 | 36.30362 | 9 | 10.1 | 1.08
62.4 | 8.4 | 28 | 80 | 6.1 | 2.92 | 0.5 | 0.83 | 81 | 36.30362 | 9 | 21.8 | 1.92
62.4 | 8.4 | 28 | 80 | 6.1 | 2.92 | 0.5 | 1 | 81 | 36.30362 | 9 | 18.9 | 1.42
62.4 | 8.4 | 28 | 80 | 6.1 | 2.92 | 0.5 | 1.11 | 81 | 36.30362 | 9 | 14 | 1.06
62.4 | 8.4 | 28 | 80 | 6.1 | 2.92 | 0.5 | 1.25 | 81 | 36.30362 | 9 | 13.5 | 1.11
62.4 | 8.4 | 28 | 80 | 6.1 | 2.92 | 0.5 | 1.43 | 81 | 36.30362 | 9 | 12.9 | 1.16
62.4 | 8.4 | 90 | 40 | 11.9 | 2.86 | 0.5 | 0.83 | 87 | 36.30362 | 9 | 32.8 | 2.2
62.4 | 8.4 | 90 | 40 | 11.9 | 2.86 | 0.5 | 1 | 87 | 36.30362 | 9 | 28 | 2.12
62.4 | 8.4 | 90 | 40 | 11.9 | 2.86 | 0.5 | 1.11 | 87 | 36.30362 | 9 | 25.5 | 2.1
62.4 | 8.4 | 90 | 40 | 11.9 | 2.86 | 0.5 | 1.11 | 87 | 36.30362 | 9 | 24.4 | 2.09
62.4 | 8.4 | 90 | 40 | 11.9 | 2.86 | 0.5 | 1.25 | 87 | 36.30362 | 9 | 22.9 | 2.05
62.4 | 8.4 | 90 | 40 | 11.9 | 2.86 | 0.5 | 1.43 | 87 | 36.30362 | 9 | 20.8 | 1.99
62.4 | 8.4 | 90 | 40 | 6.1 | 2.92 | 0.5 | 0.83 | 101 | 36.30362 | 9 | 29.8 | 2.52
62.4 | 8.4 | 90 | 40 | 6.1 | 2.92 | 0.5 | 1 | 101 | 36.30362 | 9 | 27.8 | 2.18
62.4 | 8.4 | 90 | 40 | 6.1 | 2.92 | 0.5 | 1.11 | 101 | 36.30362 | 9 | 26.9 | 1.95
62.4 | 8.4 | 90 | 60 | 11.9 | 2.86 | 0.5 | 0.83 | 74 | 36.30362 | 9 | 34.6 | 2.88
62.4 | 8.4 | 90 | 60 | 11.9 | 2.86 | 0.5 | 1 | 74 | 36.30362 | 9 | 27.9 | 2.29
62.4 | 8.4 | 90 | 60 | 11.9 | 2.86 | 0.5 | 1.11 | 74 | 36.30362 | 9 | 24.3 | 2.08
62.4 | 8.4 | 90 | 60 | 11.9 | 2.86 | 0.5 | 1.25 | 74 | 36.30362 | 9 | 23.5 | 1.93
62.4 | 8.4 | 90 | 60 | 11.9 | 2.86 | 0.5 | 1.43 | 74 | 36.30362 | 9 | 22.5 | 1.8
62.4 | 8.4 | 90 | 80 | 11.9 | 2.86 | 0.5 | 0.83 | 70 | 36.30362 | 9 | 33.4 | 2.45
62.4 | 8.4 | 90 | 80 | 11.9 | 2.86 | 0.5 | 1 | 70 | 36.30362 | 9 | 30.1 | 2.2
62.4 | 8.4 | 90 | 80 | 11.9 | 2.86 | 0.5 | 1.11 | 70 | 36.30362 | 9 | 29.1 | 2.13
62.4 | 8.4 | 90 | 80 | 11.9 | 2.86 | 0.5 | 1.11 | 70 | 36.30362 | 9 | 21.5 | 1.9
62.4 | 8.4 | 90 | 80 | 11.9 | 2.86 | 0.5 | 1.25 | 70 | 36.30362 | 9 | 20.2 | 2.05
62.4 | 8.4 | 90 | 80 | 11.9 | 2.86 | 0.5 | 1.43 | 70 | 36.30362 | 9 | 17.5 | 1.87
62.4 | 8.4 | 90 | 80 | 6.1 | 2.92 | 0.5 | 0.83 | 81 | 36.30362 | 9 | 30.2 | 2.49
62.4 | 8.4 | 90 | 80 | 6.1 | 2.92 | 0.5 | 1 | 81 | 36.30362 | 9 | 28.2 | 2.21
62.4 | 8.4 | 90 | 80 | 6.1 | 2.92 | 0.5 | 1.11 | 81 | 36.30362 | 9 | 27.7 | 2.1
62.4 | 8.4 | 90 | 80 | 6.1 | 2.92 | 0.5 | 1.25 | 81 | 36.30362 | 9 | 27 | 2.01
62.4 | 8.4 | 90 | 80 | 6.1 | 2.92 | 0.5 | 1.43 | 81 | 36.30362 | 9 | 26.5 | 2
50.3505 | 8.309271 | 7 | 80 | 6 | 2.68 | 0.5 | 0.67 | 104 | 30 | 50 | 15.2 | 1.44
50.3505 | 8.309271 | 7 | 80 | 9 | 2.68 | 0.5 | 0.67 | 112 | 30 | 48 | 15.2 | 1.56
50.3505 | 8.309271 | 7 | 80 | 12 | 2.68 | 0.5 | 0.67 | 114 | 30 | 50 | 16.4 | 1.59
50.3505 | 8.309271 | 7 | 80 | 15 | 2.68 | 0.5 | 0.67 | 115 | 30 | 40 | 18.5 | 1.5
50.3505 | 8.309271 | 7 | 80 | 18 | 2.68 | 0.5 | 0.67 | 117 | 30 | 44 | 16.2 | 1.62
50.3505 | 8.309271 | 7 | 80 | 15 | 2.68 | 0.5 | 0.67 | 110 | 30 | 36 | 18.2 | 1.7
50.3505 | 8.309271 | 7 | 80 | 15 | 2.68 | 0.5 | 0.67 | 108 | 30 | 49 | 15.8 | 1.58
50.3505 | 8.309271 | 7 | 80 | 9 | 2.68 | 0.5 | 0.5930511 | 111 | 30 | 41 | 16.6 | 1.54
50.3505 | 8.309271 | 7 | 80 | 6 | 2.68 | 0.5 | 0.5930511 | 112 | 30 | 50 | 17.2 | 1.58
50.3505 | 8.309271 | 28 | 80 | 6 | 2.68 | 0.5 | 0.67 | 104 | 30 | 50 | 22.6 | 2.49
50.3505 | 8.309271 | 28 | 80 | 9 | 2.68 | 0.5 | 0.67 | 112 | 30 | 48 | 26.2 | 2.33
50.3505 | 8.309271 | 28 | 80 | 12 | 2.68 | 0.5 | 0.67 | 114 | 30 | 50 | 24.2 | 2.36
50.3505 | 8.309271 | 28 | 80 | 15 | 2.68 | 0.5 | 0.67 | 115 | 30 | 40 | 27.3 | 2.75
50.3505 | 8.309271 | 28 | 80 | 18 | 2.68 | 0.5 | 0.67 | 117 | 30 | 44 | 26.7 | 2.76
50.3505 | 8.309271 | 28 | 80 | 15 | 2.68 | 0.5 | 0.67 | 110 | 30 | 36 | 26.5 | 2.48
50.3505 | 8.309271 | 28 | 80 | 15 | 2.68 | 0.5 | 0.67 | 108 | 30 | 49 | 23.1 | 2.27
50.3505 | 8.309271 | 28 | 80 | 9 | 2.68 | 0.5 | 0.5930511 | 111 | 30 | 41 | 28.2 | 2.97
50.3505 | 8.309271 | 28 | 80 | 6 | 2.68 | 0.5 | 0.5930511 | 112 | 30 | 50 | 30.2 | 2.9
50.3505 | 8.309271 | 90 | 80 | 6 | 2.68 | 0.5 | 0.67 | 104 | 30 | 50 | 29.9 | 3.54
50.3505 | 8.309271 | 90 | 80 | 9 | 2.68 | 0.5 | 0.67 | 112 | 30 | 48 | 32 | 3.42
50.3505 | 8.309271 | 90 | 80 | 12 | 2.68 | 0.5 | 0.67 | 114 | 30 | 50 | 33 | 3.18
50.3505 | 8.309271 | 90 | 80 | 15 | 2.68 | 0.5 | 0.67 | 115 | 30 | 40 | 37.9 | 3.15
50.3505 | 8.309271 | 90 | 80 | 18 | 2.68 | 0.5 | 0.67 | 117 | 30 | 44 | 37.1 | 3.21
50.3505 | 8.309271 | 90 | 80 | 15 | 2.68 | 0.5 | 0.67 | 110 | 30 | 36 | 34.8 | 3.18
50.3505 | 8.309271 | 90 | 80 | 15 | 2.68 | 0.5 | 0.67 | 108 | 30 | 49 | 34.2 | 2.69
50.3505 | 8.309271 | 90 | 80 | 9 | 2.68 | 0.5 | 0.5930511 | 111 | 30 | 41 | 32.6 | 3.14
50.3505 | 8.309271 | 90 | 80 | 6 | 2.68 | 0.5 | 0.5930511 | 112 | 30 | 50 | 39.6 | 3.11
52.9 | 8.4 | 7 | 80 | 15 | 2.8 | 0.5 | 0.67 | 104 | 30 | 44 | 20.4 | 1.61
52.9 | 8.4 | 7 | 80 | 15 | 2.8 | 0.5 | 0.67 | 108 | 30 | 49 | 19.9 | 1.57
52.9 | 8.4 | 7 | 80 | 15 | 2.8 | 0.5 | 0.67 | 110 | 30 | 36 | 19.2 | 1.53
52.9 | 8.4 | 7 | 80 | 15 | 2.8 | 0.5 | 0.67 | 114 | 30 | 45 | 18.4 | 1.5
52.9 | 8.4 | 7 | 80 | 15 | 2.8 | 0.5 | 0.67 | 115 | 30 | 40 | 18.4 | 1.5
52.9 | 8.4 | 28 | 80 | 15 | 2.8 | 0.5 | 0.67 | 104 | 30 | 44 | 29.7 | 3.04
52.9 | 8.4 | 28 | 80 | 15 | 2.8 | 0.5 | 0.67 | 108 | 30 | 49 | 29.7 | 3.02
52.9 | 8.4 | 28 | 80 | 15 | 2.8 | 0.5 | 0.67 | 110 | 30 | 36 | 28.5 | 2.91
52.9 | 8.4 | 28 | 80 | 15 | 2.8 | 0.5 | 0.67 | 114 | 30 | 45 | 27.4 | 2.84
52.9 | 8.4 | 28 | 80 | 15 | 2.8 | 0.5 | 0.67 | 115 | 30 | 40 | 27.1 | 2.75
52.9 | 8.4 | 90 | 80 | 15 | 2.8 | 0.5 | 0.67 | 104 | 30 | 44 | 40.9 | 3.43
52.9 | 8.4 | 90 | 80 | 15 | 2.8 | 0.5 | 0.67 | 108 | 30 | 49 | 40.2 | 3.37
52.9 | 8.4 | 90 | 80 | 15 | 2.8 | 0.5 | 0.67 | 110 | 30 | 36 | 39.4 | 3.26
52.9 | 8.4 | 90 | 80 | 15 | 2.8 | 0.5 | 0.67 | 114 | 30 | 45 | 38.3 | 3.19
52.9 | 8.4 | 90 | 80 | 15 | 2.8 | 0.5 | 0.67 | 115 | 30 | 40 | 37.5 | 3.15
39.42 | 8.309271 | 7 | 12 | 19.2 | 2.933439 | 0.37 | 0.65 | 178.75 | 53 | 80.26761 | 26.56 | 1.92
39.42 | 8.309271 | 28 | 12 | 19.2 | 2.933439 | 0.37 | 0.65 | 178.75 | 53 | 80.26761 | 33.12 | 2.34
39.42 | 8.309271 | 90 | 12 | 19.2 | 2.933439 | 0.37 | 0.65 | 178.75 | 53 | 80.26761 | 39.94 | 3.32
39.42 | 8.309271 | 7 | 12 | 19.2 | 2.933439 | 0.34 | 0.55 | 178.75 | 53 | 80.26761 | 32.17 | 2.67
39.42 | 8.309271 | 28 | 12 | 19.2 | 2.933439 | 0.34 | 0.55 | 178.75 | 53 | 80.26761 | 40.49 | 3.03
39.42 | 8.309271 | 90 | 12 | 19.2 | 2.933439 | 0.34 | 0.55 | 178.75 | 53 | 80.26761 | 49.7 | 3.68
48.07 | 8.309271 | 7 | 12 | 19.2 | 2.933439 | 0.34 | 0.55 | 178.75 | 53 | 80.26761 | 43.15 | 2.9
48.07 | 8.309271 | 28 | 12 | 19.2 | 2.933439 | 0.34 | 0.55 | 178.75 | 53 | 80.26761 | 49.26 | 3.12
48.07 | 8.309271 | 90 | 12 | 19.2 | 2.933439 | 0.34 | 0.55 | 178.75 | 53 | 80.26761 | 63.7 | 4.1
48.07 | 8.309271 | 7 | 12 | 19.2 | 2.933439 | 0.31 | 0.45 | 180 | 53 | 80.26761 | 55.85 | 3.85
48.07 | 8.309271 | 28 | 12 | 19.2 | 2.933439 | 0.31 | 0.45 | 180 | 53 | 80.26761 | 63.72 | 3.86
48.07 | 8.309271 | 90 | 12 | 19.2 | 2.933439 | 0.31 | 0.45 | 180 | 53 | 80.26761 | 79.17 | 4.19
39.42 | 8.309271 | 7 | 12 | 19.2 | 2.933439 | 0.4 | 0.65 | 178.75 | 54 | 145 | 28 | 2.22
39.42 | 8.309271 | 28 | 12 | 19.2 | 2.933439 | 0.4 | 0.65 | 178.75 | 54 | 145 | 35.47 | 3.34
39.42 | 8.309271 | 90 | 12 | 19.2 | 2.933439 | 0.4 | 0.65 | 178.75 | 54 | 145 | 44.25 | 3.47
39.42 | 8.309271 | 7 | 12 | 19.2 | 2.933439 | 0.36 | 0.55 | 178.75 | 54 | 135 | 33.42 | 2.31
39.42 | 8.309271 | 28 | 12 | 19.2 | 2.933439 | 0.36 | 0.55 | 178.75 | 54 | 135 | 41.43 | 3.52
39.42 | 8.309271 | 90 | 12 | 19.2 | 2.933439 | 0.36 | 0.55 | 178.75 | 54 | 135 | 52.35 | 3.98
48.07 | 8.309271 | 7 | 12 | 19.2 | 2.933439 | 0.36 | 0.55 | 178.75 | 54 | 140 | 42.97 | 3.61
48.07 | 8.309271 | 28 | 12 | 19.2 | 2.933439 | 0.36 | 0.55 | 178.75 | 54 | 140 | 46.85 | 4.25
48.07 | 8.309271 | 90 | 12 | 19.2 | 2.933439 | 0.36 | 0.55 | 178.75 | 54 | 140 | 60.65 | 4.59
48.07 | 8.309271 | 7 | 12 | 19.2 | 2.933439 | 0.32 | 0.45 | 180 | 54 | 140 | 47.71 | 3.75
48.07 | 8.309271 | 28 | 12 | 19.2 | 2.933439 | 0.32 | 0.45 | 180 | 54 | 140 | 65.37 | 4.69
48.07 | 8.309271 | 90 | 12 | 19.2 | 2.933439 | 0.32 | 0.45 | 180 | 54 | 140 | 73.7 | 4.76

## data_2fts
Curing age (day) | Compressive strength, fcu,t (MPa) | Splitting tensile strength, fst,t (MPa)
3 | 32.5 | 1.18
3 | 28.7 | 1.13
3 | 28.5 | 1.56
7 | 33.5 | 1.39
7 | 34.9 | 1.38
7 | 34.7 | 1.42
14 | 39.7 | 2.62
14 | 38.9 | 3.05
14 | 37 | 2.31
28 | 41.2 | 3.02
28 | 41.3 | 3.75
28 | 40.5 | 3.01
42 | 42 | 3.31
42 | 41.8 | 3.82
42 | 42.3 | 3.43
56 | 43.8 | 3.73
56 | 42.4 | 3.99
56 | 45 | 3.68
84 | 47.4 | 4.42
84 | 48.8 | 4.21
84 | 48 | 4.48
118 | 48.9 | 4.37
118 | 49.3 | 4.03
118 | 48.7 | 4.41
178 | 49.7 | 4.68
178 | 51.9 | 4.22
178 | 49.9 | 4.42
238 | 51.1 | 4.22
238 | 55.4 | 3.92
238 | 54.5 | 4.12
298 | 51.2 | 4.36
298 | 56.2 | 4.05
298 | 54.8 | 4.23
358 | 51.6 | 4.41
358 | 56.4 | 4.22
358 | 55.1 | 4.32
3 | 38.4 | 2.67
3 | 38 | 2.61
3 | 38.1 | 2.71
7 | 42.2 | 2.81
7 | 42.3 | 3.02
7 | 41.7 | 2.95
14 | 44.9 | 3.06
14 | 44.8 | 3.05
14 | 44.2 | 3.01
28 | 54.2 | 3.46
28 | 50.9 | 3.19
28 | 51.5 | 3.37
35 | 51.6 | 3.49
35 | 52.3 | 3.34
35 | 52.6 | 3.43
42 | 53.7 | 3.54
42 | 53.6 | 3.67
42 | 54 | 3.56
56 | 54.2 | 3.96
56 | 54.3 | 3.81
56 | 56 | 3.76
70 | 55.3 | 4.12
70 | 55 | 3.86
70 | 56.5 | 3.78
84 | 56.5 | 4.32
84 | 58.3 | 4.27
84 | 57 | 4.48
98 | 58 | 4.47
98 | 58.8 | 4.31
98 | 57.2 | 4.52
118 | 59.7 | 4.61
118 | 63.7 | 4.38
118 | 63 | 4.48
148 | 62.4 | 4.47
148 | 64.1 | 4.27
148 | 65 | 4.69
178 | 63.1 | 4.45
178 | 64.3 | 4.07
178 | 66.2 | 4.29
208 | 63.6 | 4.32
208 | 65.1 | 4.41
208 | 67 | 4.31
238 | 64.4 | 4.26
238 | 67.8 | 4.09
238 | 68.7 | 4.24
268 | 65.4 | 4.19
268 | 68.3 | 4.29
268 | 69.2 | 4.25
298 | 67.1 | 4.21
298 | 70.8 | 4.04
298 | 71.2 | 4.35
328 | 67.6 | 4.43
328 | 71.1 | 4.11
328 | 71.4 | 4.3
358 | 67.8 | 4.45
358 | 71.5 | 4.22
358 | 72 | 4.35
388 | 68.2 | 4.52
388 | 71.9 | 4.31
388 | 72.4 | 4.41
3 | 42.7 | 2.96
3 | 39.7 | 2.64
3 | 34 | 2.39
7 | 49.4 | 3.08
7 | 49.7 | 3.39
7 | 43.6 | 3.11
14 | 51.9 | 3.41
14 | 51.4 | 3.45
14 | 43.8 | 3.45
28 | 52.9 | 3.67
28 | 61.7 | 3.52
28 | 57.7 | 3.75
42 | 64 | 3.94
42 | 62.5 | 3.81
42 | 60.6 | 3.79
56 | 65 | 3.97
56 | 64 | 4.03
56 | 61.2 | 3.99
84 | 66.9 | 4.02
84 | 64.6 | 4.42
84 | 63 | 4.35
118 | 67.3 | 4.37
118 | 65 | 4.47
118 | 64 | 4.03
178 | 68 | 4.68
178 | 69.6 | 4.33
178 | 67.8 | 3.99
238 | 73 | 4.55
238 | 71 | 4.02
238 | 68 | 4.05
298 | 74.1 | 4.59
298 | 77.9 | 4.11
298 | 70.6 | 4.18
358 | 74.6 | 4.51
358 | 78.2 | 4.24
358 | 73.1 | 4.34
28 | 47.1 | 2.95
28 | 40.7 | 3.16
28 | 44.3 | 3.44
28 | 45.9 | 3.57
28 | 43.4 | 3.6
28 | 44.3 | 3.58
28 | 69.6 | 4
28 | 71.6 | 4.1
28 | 74.7 | 4.34
28 | 69.8 | 3.9
28 | 69.8 | 4.37
28 | 70.1 | 4.2
28 | 57 | 3.68
28 | 59.6 | 3.91
28 | 56.7 | 4.11
28 | 57 | 3.42
28 | 56.2 | 2.86
28 | 42.9 | 3.34
28 | 43.8 | 3.31
28 | 43.9 | 2.76
28 | 48.7 | 3.11
28 | 50.1 | 3.51
28 | 56.3 | 4.61
28 | 55.6 | 4.19
28 | 60.7 | 4.33
28 | 57.2 | 2.45
28 | 70.9 | 3.95
28 | 68.1 | 4.23
28 | 66.7 | 5.45
28 | 40.3 | 3.32
28 | 38.7 | 3.14
28 | 40.7 | 2.96
28 | 50.4 | 3.65
28 | 50.3 | 3.88
28 | 55.4 | 4.08
28 | 62.6 | 4.57
28 | 63.1 | 5.16
28 | 59.9 | 5.32
28 | 43.4 | 2.96
28 | 44.2 | 3.45
28 | 43.2 | 3.2
28 | 55 | 3.3
28 | 52.4 | 3.47
28 | 53.5 | 3.18
28 | 59.9 | 3.51
28 | 57.2 | 5.24
28 | 59.6 | 4.53
28 | 68.2 | 3.62
28 | 68.3 | 3.99
28 | 66 | 4.36
28 | 39.2 | 3.47
28 | 50.1 | 3.77
28 | 59.1 | 4.31
28 | 57 | 2.87
28 | 74.4 | 5.41
60 | 84.5 | 6.37
90 | 94.1 | 6.5
120 | 100.5 | 6.65
28 | 38.3 | 3.04
28 | 36.2 | 2.75
28 | 34.2 | 2.6
28 | 35.9 | 2.42
28 | 37.3 | 3.24
28 | 47.4 | 4.98
28 | 45.3 | 4.68
28 | 41.7 | 4.5
28 | 35.8 | 1.63
28 | 36.5 | 1.77
28 | 37.8 | 1.84
28 | 34.3 | 1.72
28 | 27.9 | 1.97
28 | 24.7 | 2.05
28 | 22.8 | 2.11
28 | 43.1 | 2.65
28 | 38.9 | 2.18
28 | 39 | 2.87
28 | 49 | 2.19
28 | 94.3 | 6.2
28 | 94.6 | 6.4
28 | 96.3 | 5.4
28 | 91 | 5.6
1 | 4.23 | 0.6
3 | 14.9 | 1.35
7 | 28.3 | 2.24
14 | 40.9 | 3.01
28 | 50.8 | 3.64
60 | 59.5 | 4.32
90 | 65.4 | 4.43
28 | 24.8 | 1.98
28 | 28.1 | 2.23
28 | 29.8 | 2.41
28 | 31.5 | 2.47
28 | 34 | 2.65
28 | 33.2 | 2.68
28 | 32.8 | 2.54
28 | 31.6 | 2.37
28 | 24.1 | 2.01
28 | 27.5 | 2.36
28 | 29 | 2.37
28 | 30.9 | 2.41
28 | 33.7 | 2.47
28 | 32.4 | 2.56
28 | 31.2 | 2.52
28 | 30.9 | 2.41
7 | 24.6 | 1.95
7 | 25.3 | 2.25
7 | 25 | 2.09
7 | 24.8 | 1.97
7 | 26.1 | 2.29
28 | 40.1 | 3.13
28 | 41.8 | 2.88
28 | 41.4 | 3.03
28 | 41.3 | 3.21
28 | 41.1 | 3.07
90 | 55.1 | 3.82
90 | 56.1 | 3.9
90 | 51 | 3.79
90 | 51.5 | 3.77
90 | 53.2 | 4.12
180 | 54.8 | 3.97
180 | 61.6 | 4.45
180 | 54.6 | 4.51
180 | 54.8 | 4.02
180 | 58.8 | 4.5
3 | 19 | 1.6
7 | 31.5 | 2.4
28 | 45.8 | 2.6
56 | 53 | 3.6
3 | 48.2 | 3.6
7 | 56.6 | 3.8
28 | 69.1 | 4
56 | 69.4 | 4.4
3 | 23.4 | 2.03
28 | 35.6 | 3.04
3 | 23.7 | 1.93
28 | 32.2 | 2.74
3 | 22.5 | 2.09
28 | 34.2 | 2.59
3 | 23.6 | 1.69
28 | 35.8 | 2.43
3 | 25.2 | 1.52
28 | 38.3 | 2.6
3 | 23.3 | 1.8
28 | 37.2 | 3.24
3 | 46.3 | 3.04
7 | 58.5 | 3.53
28 | 72.7 | 4.15
60 | 76.8 | 4.59
90 | 80.8 | 4.82
120 | 83.8 | 5.03
180 | 84.6 | 5.07
365 | 87.2 | 5.14
3 | 46.2 | 3.19
7 | 56.9 | 3.58
28 | 74.5 | 4.36
60 | 79.3 | 4.65
90 | 81.3 | 4.89
120 | 82.6 | 4.99
180 | 83.5 | 5.05
365 | 85.2 | 5.17
3 | 48.5 | 3.24
7 | 60.4 | 3.8
28 | 75.9 | 4.49
60 | 82.1 | 4.78
90 | 84.2 | 4.92
120 | 86.1 | 5.05
180 | 88.6 | 5.18
365 | 90.7 | 5.39
3 | 50.7 | 3.42
7 | 61 | 3.9
28 | 79.5 | 4.73
60 | 85.4 | 5.05
90 | 87.3 | 5.18
120 | 88.5 | 5.24
180 | 90.2 | 5.32
365 | 92.2 | 5.48
3 | 58.7 | 3.54
7 | 66.7 | 3.98
28 | 78.8 | 4.61
60 | 84.1 | 4.97
90 | 86.2 | 5.15
120 | 86.9 | 5.19
180 | 87.1 | 5.22
365 | 88.1 | 5.23
3 | 44 | 3.16
7 | 56.1 | 3.54
28 | 70.7 | 4.32
60 | 78.7 | 4.76
90 | 82.5 | 4.96
120 | 85.7 | 5.11
180 | 88.2 | 5.25
365 | 92 | 5.4
7 | 76.7 | 6
28 | 93.5 | 6.7
7 | 84.4 | 5.8
28 | 95.3 | 6.9
7 | 78.1 | 5.5
28 | 90.2 | 6.2
7 | 82.4 | 5.8
28 | 90.6 | 6.4
7 | 83.1 | 5.9
28 | 89.4 | 6.7
28 | 67.3 | 4.35
28 | 67.4 | 4.38
28 | 68 | 4.48
28 | 69.1 | 4.52
28 | 68 | 4.42
28 | 68 | 4.48
28 | 69.3 | 4.5
28 | 73.5 | 4.55
28 | 68.8 | 4.32
28 | 69.1 | 4.52
28 | 69.2 | 4.53
28 | 70.8 | 4.55
28 | 71.9 | 4.58
28 | 70.3 | 4.43
28 | 46.3 | 3.25
28 | 55 | 3.56
28 | 66.5 | 3.85
28 | 73.5 | 4.55
28 | 74.3 | 4.6
28 | 82.5 | 4.65
28 | 70.8 | 4.28
28 | 78 | 4.35
28 | 82.5 | 4.65
28 | 76.5 | 4.25
28 | 76 | 4.19
28 | 74.2 | 4.14
28 | 74 | 4.13
28 | 74 | 4.12
28 | 52.03 | 3.3
28 | 60.14 | 3.7
28 | 80.37 | 4.4
28 | 89.24 | 4.6
7 | 24.3 | 1.28
28 | 34.6 | 1.68
7 | 24.8 | 1.34
28 | 34.9 | 1.8
7 | 25.9 | 1.34
28 | 35.9 | 1.82
7 | 25.5 | 1.48
28 | 36.4 | 1.96
7 | 26.3 | 1.64
28 | 37.9 | 2.15
7 | 27.4 | 1.72
28 | 38.2 | 2.19
7 | 25.7 | 1.81
28 | 36.5 | 2.17
3 | 48.9 | 3.35
7 | 64.1 | 5.36
28 | 80.2 | 5.75
3 | 49 | 3.07
7 | 66.3 | 5.65
28 | 80.1 | 6.01
3 | 48.2 | 2.97
7 | 61.7 | 5.33
28 | 75.3 | 5.85
28 | 51.2 | 3.78
28 | 54 | 3.96
28 | 28.8 | 2.73
28 | 35 | 3.31
28 | 39.8 | 3.72
28 | 28.9 | 1.98
28 | 33.3 | 2.42
28 | 30.2 | 2.26
28 | 30 | 2.15
28 | 28 | 1.98
28 | 25.3 | 1.89
28 | 24.9 | 1.84
28 | 22.5 | 1.7
28 | 26.7 | 1.84
28 | 24.4 | 1.7
28 | 29.6 | 2.25
28 | 21.3 | 1.7
28 | 20 | 1.59
28 | 19 | 1.36
28 | 18.2 | 1.42
28 | 26.5 | 2.69
28 | 31.8 | 2.91
28 | 30.9 | 2.83
28 | 30.8 | 2.69
28 | 22.3 | 2.26
28 | 28.4 | 2.42
28 | 26.5 | 2.36
28 | 27.5 | 2.31
28 | 28.1 | 2.42
28 | 29.2 | 2.39
28 | 28.7 | 2.54
28 | 29.8 | 2.36
28 | 24.2 | 2
28 | 25.1 | 2.04
28 | 26.6 | 2.31
28 | 23.5 | 2.17
28 | 23.1 | 1.99
28 | 29 | 2.5
28 | 31.2 | 2.64
28 | 34.8 | 2.76
28 | 33.5 | 2.57
28 | 32.9 | 2.49
28 | 21.6 | 1.87
28 | 23.3 | 2.09
28 | 26.3 | 2.09
28 | 23.5 | 1.74
28 | 22.5 | 1.7
7 | 25.9 | 1.38
28 | 35.9 | 1.82
7 | 25.5 | 1.64
28 | 35.9 | 2.15
7 | 25.4 | 1.72
28 | 35.9 | 2.19
7 | 24.7 | 2.01
28 | 35.5 | 2.17
7 | 27.3 | 1.6
7 | 30.1 | 1.7
7 | 31.7 | 2
28 | 33.3 | 2.1
28 | 36.3 | 2.4
28 | 38 | 2.6
28 | 61.3 | 4.25
28 | 62.7 | 4.34
28 | 60.8 | 4.01
28 | 60.6 | 4.29
28 | 62.4 | 4.17
28 | 39.8 | 2.71
28 | 34.3 | 2.92
28 | 17.9 | 1.22
28 | 18.6 | 1.8
28 | 20.6 | 1.94
28 | 18.2 | 1.8
28 | 23.7 | 1.83
28 | 32.5 | 2.88
28 | 35.8 | 2.73
28 | 30.2 | 2.4
28 | 39.6 | 2.74
28 | 30.7 | 2.47
28 | 36.5 | 2.14
7 | 37.2 | 2.45
7 | 29.6 | 2.69
7 | 38.4 | 2.4
7 | 41.1 | 2.78
7 | 42.5 | 3.07
7 | 16.4 | 1.13
7 | 17.9 | 1.36
7 | 16.3 | 1.08
7 | 19.7 | 1.47
7 | 21 | 1.38
7 | 7.9 | 0.62
7 | 9.5 | 0.71
7 | 10.5 | 0.8
7 | 12.4 | 0.99
7 | 13.1 | 1.11
28 | 46.4 | 2.88
28 | 48.1 | 3.01
28 | 50.5 | 3.23
28 | 50.1 | 2.9
28 | 51.6 | 3.15
28 | 23.8 | 1.82
28 | 24.4 | 1.9
28 | 27.7 | 1.62
28 | 25.7 | 1.86
28 | 26.7 | 1.58
28 | 14.1 | 0.98
28 | 13 | 1.18
28 | 14.2 | 1.23
28 | 17.2 | 1.33
28 | 17.3 | 1.39
7 | 20.4 | 1.61
7 | 19.9 | 1.57
7 | 19.2 | 1.53
7 | 18.4 | 1.5
7 | 18.4 | 1.5
28 | 29.7 | 3.04
28 | 29.7 | 3.02
28 | 28.5 | 2.91
28 | 27.4 | 2.84
28 | 27.1 | 2.75
90 | 40.9 | 3.43
90 | 40.2 | 3.37
90 | 39.4 | 3.26
90 | 38.3 | 3.19
90 | 37.5 | 3.15
28 | 21.8 | 2.41
28 | 39.7 | 3.68
7 | 8.1 | 0.56
7 | 9.7 | 0.68
7 | 9.9 | 0.72
7 | 10.7 | 0.8
7 | 15.2 | 1.2
7 | 16.7 | 1.21
7 | 19.2 | 1.38
7 | 19.6 | 1.31
28 | 12.6 | 0.95
28 | 14.7 | 1.12
28 | 16.4 | 1.39
28 | 16.6 | 1.41
28 | 23.5 | 1.73
28 | 26.7 | 1.78
28 | 28.3 | 1.88
28 | 31.1 | 2.08
90 | 21.1 | 1.51
90 | 24.2 | 1.65
90 | 26.8 | 1.76
90 | 26.1 | 2.11
90 | 36.7 | 2.45
90 | 37 | 2.44
90 | 40.4 | 2.65
90 | 41.1 | 2.9
7 | 18.6 | 1.43
7 | 12.9 | 1.03
7 | 13.3 | 0.98
7 | 9.6 | 0.71
7 | 15.5 | 0.79
7 | 11.9 | 0.72
7 | 9.3 | 0.61
7 | 11.6 | 0.9
7 | 9.2 | 0.72
7 | 7.8 | 0.65
28 | 29.8 | 2.23
28 | 22.3 | 1.56
28 | 23.5 | 1.73
28 | 18 | 1.46
28 | 23.6 | 2.04
28 | 21.5 | 1.8
28 | 19.9 | 1.62
28 | 21.6 | 1.96
28 | 20 | 1.69
28 | 18.5 | 1.53
90 | 32.8 | 2.2
90 | 28 | 2.12
90 | 25.5 | 2.1
90 | 29.8 | 2.52
90 | 27.8 | 2.18
90 | 26.9 | 1.95
28 | 28.8 | 1.71
28 | 30.6 | 1.99
28 | 14.7 | 1.1
28 | 20.2 | 1.43
90 | 41.3 | 2.33
90 | 44 | 3
90 | 24.8 | 1.8
90 | 30.9 | 2.26
7 | 15.5 | 0.79
7 | 11.9 | 0.72
7 | 9.3 | 0.61
7 | 7.5 | 0.6
7 | 7.8 | 0.47
7 | 5.8 | 0.46
7 | 11.6 | 0.9
7 | 9.2 | 0.72
7 | 7.8 | 0.65
7 | 14 | 1.18
7 | 12.5 | 0.84
7 | 9.2 | 0.62
7 | 8.3 | 0.57
7 | 6.9 | 0.56
7 | 15.2 | 0.96
7 | 12.9 | 0.86
7 | 10.3 | 0.65
7 | 9 | 0.64
7 | 7.4 | 0.52
7 | 4.8 | 0.35
7 | 12.4 | 0.96
7 | 9.2 | 0.72
7 | 6.8 | 0.55
7 | 6.5 | 0.54
7 | 6.8 | 0.54
28 | 23.6 | 2.04
28 | 21.5 | 1.8
28 | 19.9 | 1.62
28 | 13.2 | 1.13
28 | 15.9 | 1.4
28 | 11.3 | 1.08
28 | 21.6 | 1.96
28 | 20 | 1.69
28 | 18.5 | 1.53
28 | 24.5 | 2.18
28 | 21.4 | 1.63
28 | 19.6 | 1.26
28 | 16.9 | 1.09
28 | 13.2 | 1.02
28 | 24.1 | 2.1
28 | 21.5 | 1.8
28 | 20.1 | 1.6
28 | 16.2 | 1.46
28 | 14.9 | 1.45
28 | 10.1 | 1.08
28 | 21.8 | 1.92
28 | 18.9 | 1.42
28 | 14 | 1.06
28 | 13.5 | 1.11
28 | 12.9 | 1.16
90 | 32.8 | 2.2
90 | 28 | 2.12
90 | 25.5 | 2.1
90 | 24.4 | 2.09
90 | 22.9 | 2.05
90 | 20.8 | 1.99
90 | 29.8 | 2.52
90 | 27.8 | 2.18
90 | 26.9 | 1.95
90 | 34.6 | 2.88
90 | 27.9 | 2.29
90 | 24.3 | 2.08
90 | 23.5 | 1.93
90 | 22.5 | 1.8
90 | 33.4 | 2.45
90 | 30.1 | 2.2
90 | 29.1 | 2.13
90 | 21.5 | 1.9
90 | 20.2 | 2.05
90 | 17.5 | 1.87
90 | 30.2 | 2.49
90 | 28.2 | 2.21
90 | 27.7 | 2.1
90 | 27 | 2.01
90 | 26.5 | 2
7 | 15.2 | 1.44
7 | 15.2 | 1.56
7 | 16.4 | 1.59
7 | 18.5 | 1.5
7 | 16.2 | 1.62
7 | 18.2 | 1.7
7 | 15.8 | 1.58
7 | 16.6 | 1.54
7 | 17.2 | 1.58
28 | 22.6 | 2.49
28 | 26.2 | 2.33
28 | 24.2 | 2.36
28 | 27.3 | 2.75
28 | 26.7 | 2.76
28 | 26.5 | 2.48
28 | 23.1 | 2.27
28 | 28.2 | 2.97
28 | 30.2 | 2.9
90 | 29.9 | 3.54
90 | 32 | 3.42
90 | 33 | 3.18
90 | 37.9 | 3.15
90 | 37.1 | 3.21
90 | 34.8 | 3.18
90 | 34.2 | 2.69
90 | 32.6 | 3.14
90 | 39.6 | 3.11
7 | 20.4 | 1.61
7 | 19.9 | 1.57
7 | 19.2 | 1.53
7 | 18.4 | 1.5
7 | 18.4 | 1.5
28 | 29.7 | 3.04
28 | 29.7 | 3.02
28 | 28.5 | 2.91
28 | 27.4 | 2.84
28 | 27.1 | 2.75
90 | 40.9 | 3.43
90 | 40.2 | 3.37
90 | 39.4 | 3.26
90 | 38.3 | 3.19
90 | 37.5 | 3.15
7 | 26.56 | 1.92
28 | 33.12 | 2.34
90 | 39.94 | 3.32
7 | 32.17 | 2.67
28 | 40.49 | 3.03
90 | 49.7 | 3.68
7 | 43.15 | 2.9
28 | 49.26 | 3.12
90 | 63.7 | 4.1
7 | 55.85 | 3.85
28 | 63.72 | 3.86
90 | 79.17 | 4.19
7 | 28 | 2.22
28 | 35.47 | 3.34
90 | 44.25 | 3.47
7 | 33.42 | 2.31
28 | 41.43 | 3.52
90 | 52.35 | 3.98
7 | 42.97 | 3.61
28 | 46.85 | 4.25
90 | 60.65 | 4.59
7 | 47.71 | 3.75
28 | 65.37 | 4.69
90 | 73.7 | 4.76